## Foglio1
Material | MaterialCode | LaserPower[W] | LaserPower | Thickness[mm] | SpeedTH[mm/min] | Gas
AlMg3 | 1 | 8000 | 8kW | 1 | 192396 | GasMix
AlMg3 | 1 | 8000 | 8kW | 2 | 55289.55 | GasMix
AlMg3 | 1 | 8000 | 8kW | 3 | 26659.68 | GasMix
AlMg3 | 1 | 8000 | 8kW | 4 | 15888.76 | GasMix
AlMg3 | 1 | 8000 | 8kW | 5 | 10635.28 | GasMix
AlMg3 | 1 | 8000 | 8kW | 6 | 7661.291 | GasMix
AlMg3 | 1 | 8000 | 8kW | 7 | 5805.835 | GasMix
AlMg3 | 1 | 8000 | 8kW | 8 | 4566.013 | GasMix
AlMg3 | 1 | 8000 | 8kW | 9 | 3694.144 | GasMix
AlMg3 | 1 | 8000 | 8kW | 10 | 3056.3 | GasMix
AlMg3 | 1 | 8000 | 8kW | 11 | 2574.724 | GasMix
AlMg3 | 1 | 8000 | 8kW | 12 | 2201.654 | GasMix
AlMg3 | 1 | 8000 | 8kW | 13 | 1906.391 | GasMix
AlMg3 | 1 | 8000 | 8kW | 14 | 1668.444 | GasMix
AlMg3 | 1 | 8000 | 8kW | 15 | 1473.696 | GasMix
AlMg3 | 1 | 8000 | 8kW | 16 | 1312.152 | GasMix
AlMg3 | 1 | 8000 | 8kW | 17 | 1176.572 | GasMix
AlMg3 | 1 | 8000 | 8kW | 18 | 1061.6 | GasMix
AlMg3 | 1 | 8000 | 8kW | 19 | 963.2041 | GasMix
AlMg3 | 1 | 8000 | 8kW | 20 | 878.3004 | GasMix
AlMg3 | 1 | 8000 | 8kW | 21 | 804.4953 | GasMix
AlMg3 | 1 | 8000 | 8kW | 22 | 739.9079 | GasMix
AlMg3 | 1 | 8000 | 8kW | 23 | 683.0424 | GasMix
AlMg3 | 1 | 8000 | 8kW | 24 | 632.6973 | GasMix
AlMg3 | 1 | 8000 | 8kW | 25 | 587.898 | GasMix
AlMg3 | 1 | 8000 | 8kW | 26 | 547.8466 | GasMix
AlMg3 | 1 | 8000 | 8kW | 27 | 511.8853 | GasMix
AlMg3 | 1 | 8000 | 8kW | 28 | 479.467 | GasMix
AlMg3 | 1 | 8000 | 8kW | 29 | 450.1342 | GasMix
AlMg3 | 1 | 8000 | 8kW | 30 | 423.5014 | GasMix
AlMg3 | 1 | 10000 | 10kW | 1 | 219847 | GasMix
AlMg3 | 1 | 10000 | 10kW | 2 | 70392.8 | GasMix
AlMg3 | 1 | 10000 | 10kW | 3 | 36158.49 | GasMix
AlMg3 | 1 | 10000 | 10kW | 4 | 22539.07 | GasMix
AlMg3 | 1 | 10000 | 10kW | 5 | 15621.14 | GasMix
AlMg3 | 1 | 10000 | 10kW | 6 | 11577.59 | GasMix
AlMg3 | 1 | 10000 | 10kW | 7 | 8987.201 | GasMix
AlMg3 | 1 | 10000 | 10kW | 8 | 7216.784 | GasMix
AlMg3 | 1 | 10000 | 10kW | 9 | 5947.03 | GasMix
AlMg3 | 1 | 10000 | 10kW | 10 | 5001.733 | GasMix
AlMg3 | 1 | 10000 | 10kW | 11 | 4276.735 | GasMix
AlMg3 | 1 | 10000 | 10kW | 12 | 3707.027 | GasMix
AlMg3 | 1 | 10000 | 10kW | 13 | 3250.211 | GasMix
AlMg3 | 1 | 10000 | 10kW | 14 | 2877.612 | GasMix
AlMg3 | 1 | 10000 | 10kW | 15 | 2569.228 | GasMix
AlMg3 | 1 | 10000 | 10kW | 16 | 2310.742 | GasMix
AlMg3 | 1 | 10000 | 10kW | 17 | 2091.669 | GasMix
AlMg3 | 1 | 10000 | 10kW | 18 | 1904.179 | GasMix
AlMg3 | 1 | 10000 | 10kW | 19 | 1742.322 | GasMix
AlMg3 | 1 | 10000 | 10kW | 20 | 1601.505 | GasMix
AlMg3 | 1 | 10000 | 10kW | 21 | 1478.135 | GasMix
AlMg3 | 1 | 10000 | 10kW | 22 | 1369.368 | GasMix
AlMg3 | 1 | 10000 | 10kW | 23 | 1272.922 | GasMix
AlMg3 | 1 | 10000 | 10kW | 24 | 1186.953 | GasMix
AlMg3 | 1 | 10000 | 10kW | 25 | 1109.954 | GasMix
AlMg3 | 1 | 10000 | 10kW | 26 | 1040.685 | GasMix
AlMg3 | 1 | 10000 | 10kW | 27 | 978.1149 | GasMix
AlMg3 | 1 | 10000 | 10kW | 28 | 921.3824 | GasMix
AlMg3 | 1 | 10000 | 10kW | 29 | 869.7624 | GasMix
AlMg3 | 1 | 10000 | 10kW | 30 | 822.6409 | GasMix
AlMg3 | 1 | 12000 | 12kW | 1 | 224485 | GasMix
AlMg3 | 1 | 12000 | 12kW | 2 | 73642.94 | GasMix
AlMg3 | 1 | 12000 | 12kW | 3 | 38368.64 | GasMix
AlMg3 | 1 | 12000 | 12kW | 4 | 24158.77 | GasMix
AlMg3 | 1 | 12000 | 12kW | 5 | 16874.99 | GasMix
AlMg3 | 1 | 12000 | 12kW | 6 | 12586.94 | GasMix
AlMg3 | 1 | 12000 | 12kW | 7 | 9823.578 | GasMix
AlMg3 | 1 | 12000 | 12kW | 8 | 7925.353 | GasMix
AlMg3 | 1 | 12000 | 12kW | 9 | 6557.909 | GasMix
AlMg3 | 1 | 12000 | 12kW | 10 | 5535.888 | GasMix
AlMg3 | 1 | 12000 | 12kW | 11 | 4749.281 | GasMix
AlMg3 | 1 | 12000 | 12kW | 12 | 4129.181 | GasMix
AlMg3 | 1 | 12000 | 12kW | 13 | 3630.5 | GasMix
AlMg3 | 1 | 12000 | 12kW | 14 | 3222.652 | GasMix
AlMg3 | 1 | 12000 | 12kW | 15 | 2884.248 | GasMix
AlMg3 | 1 | 12000 | 12kW | 16 | 2599.934 | GasMix
AlMg3 | 1 | 12000 | 12kW | 17 | 2358.443 | GasMix
AlMg3 | 1 | 12000 | 12kW | 18 | 2151.34 | GasMix
AlMg3 | 1 | 12000 | 12kW | 19 | 1972.203 | GasMix
AlMg3 | 1 | 12000 | 12kW | 20 | 1816.064 | GasMix
AlMg3 | 1 | 12000 | 12kW | 21 | 1679.031 | GasMix
AlMg3 | 1 | 12000 | 12kW | 22 | 1558.015 | GasMix
AlMg3 | 1 | 12000 | 12kW | 23 | 1450.538 | GasMix
AlMg3 | 1 | 12000 | 12kW | 24 | 1354.589 | GasMix
AlMg3 | 1 | 12000 | 12kW | 25 | 1268.527 | GasMix
AlMg3 | 1 | 12000 | 12kW | 26 | 1190.996 | GasMix
AlMg3 | 1 | 12000 | 12kW | 27 | 1120.868 | GasMix
AlMg3 | 1 | 12000 | 12kW | 28 | 1057.2 | GasMix
AlMg3 | 1 | 12000 | 12kW | 29 | 999.1975 | GasMix
AlMg3 | 1 | 12000 | 12kW | 30 | 946.1856 | GasMix
AlMg3 | 1 | 15000 | 15kW | 1 | 190811 | GasMix
AlMg3 | 1 | 15000 | 15kW | 2 | 71209.63 | GasMix
AlMg3 | 1 | 15000 | 15kW | 3 | 40007.09 | GasMix
AlMg3 | 1 | 15000 | 15kW | 4 | 26575.05 | GasMix
AlMg3 | 1 | 15000 | 15kW | 5 | 19349.42 | GasMix
AlMg3 | 1 | 15000 | 15kW | 6 | 14930.43 | GasMix
AlMg3 | 1 | 15000 | 15kW | 7 | 11991.51 | GasMix
AlMg3 | 1 | 15000 | 15kW | 8 | 9917.665 | GasMix
AlMg3 | 1 | 15000 | 15kW | 9 | 8388.234 | GasMix
AlMg3 | 1 | 15000 | 15kW | 10 | 7221.101 | GasMix
AlMg3 | 1 | 15000 | 15kW | 11 | 6305.841 | GasMix
AlMg3 | 1 | 15000 | 15kW | 12 | 5571.956 | GasMix
AlMg3 | 1 | 15000 | 15kW | 13 | 4972.513 | GasMix
AlMg3 | 1 | 15000 | 15kW | 14 | 4475.168 | GasMix
AlMg3 | 1 | 15000 | 15kW | 15 | 4056.969 | GasMix
AlMg3 | 1 | 15000 | 15kW | 16 | 3701.219 | GasMix
AlMg3 | 1 | 15000 | 15kW | 17 | 3395.51 | GasMix
AlMg3 | 1 | 15000 | 15kW | 18 | 3130.444 | GasMix
AlMg3 | 1 | 15000 | 15kW | 19 | 2898.784 | GasMix
AlMg3 | 1 | 15000 | 15kW | 20 | 2694.876 | GasMix
AlMg3 | 1 | 15000 | 15kW | 21 | 2514.245 | GasMix
AlMg3 | 1 | 15000 | 15kW | 22 | 2353.306 | GasMix
AlMg3 | 1 | 15000 | 15kW | 23 | 2209.156 | GasMix
AlMg3 | 1 | 15000 | 15kW | 24 | 2079.424 | GasMix
AlMg3 | 1 | 15000 | 15kW | 25 | 1962.152 | GasMix
AlMg3 | 1 | 15000 | 15kW | 26 | 1855.715 | GasMix
AlMg3 | 1 | 15000 | 15kW | 27 | 1758.75 | GasMix
AlMg3 | 1 | 15000 | 15kW | 28 | 1670.109 | GasMix
AlMg3 | 1 | 15000 | 15kW | 29 | 1588.815 | GasMix
AlMg3 | 1 | 15000 | 15kW | 30 | 1514.039 | GasMix
AlMg3 | 1 | 8000 | 8kW | 1 | 180280 | N2
AlMg3 | 1 | 8000 | 8kW | 2 | 51879.6 | N2
AlMg3 | 1 | 8000 | 8kW | 3 | 25035.75 | N2
AlMg3 | 1 | 8000 | 8kW | 4 | 14929.52 | N2
AlMg3 | 1 | 8000 | 8kW | 5 | 9997.662 | N2
AlMg3 | 1 | 8000 | 8kW | 6 | 7204.598 | N2
AlMg3 | 1 | 8000 | 8kW | 7 | 5461.43 | N2
AlMg3 | 1 | 8000 | 8kW | 8 | 4296.302 | N2
AlMg3 | 1 | 8000 | 8kW | 9 | 3476.752 | N2
AlMg3 | 1 | 8000 | 8kW | 10 | 2877.051 | N2
AlMg3 | 1 | 8000 | 8kW | 11 | 2424.18 | N2
AlMg3 | 1 | 8000 | 8kW | 12 | 2073.284 | N2
AlMg3 | 1 | 8000 | 8kW | 13 | 1795.525 | N2
AlMg3 | 1 | 8000 | 8kW | 14 | 1571.649 | N2
AlMg3 | 1 | 8000 | 8kW | 15 | 1388.39 | N2
AlMg3 | 1 | 8000 | 8kW | 16 | 1236.357 | N2
AlMg3 | 1 | 8000 | 8kW | 17 | 1108.743 | N2
AlMg3 | 1 | 8000 | 8kW | 18 | 1000.513 | N2
AlMg3 | 1 | 8000 | 8kW | 19 | 907.8777 | N2
AlMg3 | 1 | 8000 | 8kW | 20 | 827.9358 | N2
AlMg3 | 1 | 8000 | 8kW | 21 | 758.4369 | N2
AlMg3 | 1 | 8000 | 8kW | 22 | 697.6121 | N2
AlMg3 | 1 | 8000 | 8kW | 23 | 644.0545 | N2
AlMg3 | 1 | 8000 | 8kW | 24 | 596.6339 | N2
AlMg3 | 1 | 8000 | 8kW | 25 | 554.4334 | N2
AlMg3 | 1 | 8000 | 8kW | 26 | 516.7024 | N2
AlMg3 | 1 | 8000 | 8kW | 27 | 482.8218 | N2
AlMg3 | 1 | 8000 | 8kW | 28 | 452.2771 | N2
AlMg3 | 1 | 8000 | 8kW | 29 | 424.6375 | N2
AlMg3 | 1 | 8000 | 8kW | 30 | 399.5404 | N2
AlMg3 | 1 | 10000 | 10kW | 1 | 179134 | N2
AlMg3 | 1 | 10000 | 10kW | 2 | 60585.28 | N2
AlMg3 | 1 | 10000 | 10kW | 3 | 32133.67 | N2
AlMg3 | 1 | 10000 | 10kW | 4 | 20490.67 | N2
AlMg3 | 1 | 10000 | 10kW | 5 | 14454.03 | N2
AlMg3 | 1 | 10000 | 10kW | 6 | 10868 | N2
AlMg3 | 1 | 10000 | 10kW | 7 | 8539.741 | N2
AlMg3 | 1 | 10000 | 10kW | 8 | 6930.192 | N2
AlMg3 | 1 | 10000 | 10kW | 9 | 5764.249 | N2
AlMg3 | 1 | 10000 | 10kW | 10 | 4888.527 | N2
AlMg3 | 1 | 10000 | 10kW | 11 | 4211.53 | N2
AlMg3 | 1 | 10000 | 10kW | 12 | 3675.687 | N2
AlMg3 | 1 | 10000 | 10kW | 13 | 3243.177 | N2
AlMg3 | 1 | 10000 | 10kW | 14 | 2888.243 | N2
AlMg3 | 1 | 10000 | 10kW | 15 | 2592.814 | N2
AlMg3 | 1 | 10000 | 10kW | 16 | 2343.875 | N2
AlMg3 | 1 | 10000 | 10kW | 17 | 2131.846 | N2
AlMg3 | 1 | 10000 | 10kW | 18 | 1949.539 | N2
AlMg3 | 1 | 10000 | 10kW | 19 | 1791.461 | N2
AlMg3 | 1 | 10000 | 10kW | 20 | 1653.359 | N2
AlMg3 | 1 | 10000 | 10kW | 21 | 1531.888 | N2
AlMg3 | 1 | 10000 | 10kW | 22 | 1424.39 | N2
AlMg3 | 1 | 10000 | 10kW | 23 | 1328.727 | N2
AlMg3 | 1 | 10000 | 10kW | 24 | 1243.162 | N2
AlMg3 | 1 | 10000 | 10kW | 25 | 1166.272 | N2
AlMg3 | 1 | 10000 | 10kW | 26 | 1096.881 | N2
AlMg3 | 1 | 10000 | 10kW | 27 | 1034.011 | N2
AlMg3 | 1 | 10000 | 10kW | 28 | 976.8387 | N2
AlMg3 | 1 | 10000 | 10kW | 29 | 924.6717 | N2
AlMg3 | 1 | 10000 | 10kW | 30 | 876.9208 | N2
AlMg3 | 1 | 12000 | 12kW | 1 | 157878 | N2
AlMg3 | 1 | 12000 | 12kW | 2 | 59246.84 | N2
AlMg3 | 1 | 12000 | 12kW | 3 | 33394.29 | N2
AlMg3 | 1 | 12000 | 12kW | 4 | 22233.55 | N2
AlMg3 | 1 | 12000 | 12kW | 5 | 16217.28 | N2
AlMg3 | 1 | 12000 | 12kW | 6 | 12531.87 | N2
AlMg3 | 1 | 12000 | 12kW | 7 | 10077.5 | N2
AlMg3 | 1 | 12000 | 12kW | 8 | 8343.579 | N2
AlMg3 | 1 | 12000 | 12kW | 9 | 7063.545 | N2
AlMg3 | 1 | 12000 | 12kW | 10 | 6085.855 | N2
AlMg3 | 1 | 12000 | 12kW | 11 | 5318.539 | N2
AlMg3 | 1 | 12000 | 12kW | 12 | 4702.831 | N2
AlMg3 | 1 | 12000 | 12kW | 13 | 4199.579 | N2
AlMg3 | 1 | 12000 | 12kW | 14 | 3781.783 | N2
AlMg3 | 1 | 12000 | 12kW | 15 | 3430.272 | N2
AlMg3 | 1 | 12000 | 12kW | 16 | 3131.093 | N2
AlMg3 | 1 | 12000 | 12kW | 17 | 2873.868 | N2
AlMg3 | 1 | 12000 | 12kW | 18 | 2650.735 | N2
AlMg3 | 1 | 12000 | 12kW | 19 | 2455.636 | N2
AlMg3 | 1 | 12000 | 12kW | 20 | 2283.838 | N2
AlMg3 | 1 | 12000 | 12kW | 21 | 2131.589 | N2
AlMg3 | 1 | 12000 | 12kW | 22 | 1995.887 | N2
AlMg3 | 1 | 12000 | 12kW | 23 | 1874.297 | N2
AlMg3 | 1 | 12000 | 12kW | 24 | 1764.83 | N2
AlMg3 | 1 | 12000 | 12kW | 25 | 1665.844 | N2
AlMg3 | 1 | 12000 | 12kW | 26 | 1575.975 | N2
AlMg3 | 1 | 12000 | 12kW | 27 | 1494.078 | N2
AlMg3 | 1 | 12000 | 12kW | 28 | 1419.189 | N2
AlMg3 | 1 | 12000 | 12kW | 29 | 1350.488 | N2
AlMg3 | 1 | 12000 | 12kW | 30 | 1287.277 | N2
AlMg3 | 1 | 15000 | 15kW | 1 | 149194 | N2
AlMg3 | 1 | 15000 | 15kW | 2 | 60886.3 | N2
AlMg3 | 1 | 15000 | 15kW | 3 | 36044.05 | N2
AlMg3 | 1 | 15000 | 15kW | 4 | 24847.79 | N2
AlMg3 | 1 | 15000 | 15kW | 5 | 18620.15 | N2
AlMg3 | 1 | 15000 | 15kW | 6 | 14709.63 | N2
AlMg3 | 1 | 15000 | 15kW | 7 | 12051.46 | N2
AlMg3 | 1 | 15000 | 15kW | 8 | 10140.42 | N2
AlMg3 | 1 | 15000 | 15kW | 9 | 8707.947 | N2
AlMg3 | 1 | 15000 | 15kW | 10 | 7598.911 | N2
AlMg3 | 1 | 15000 | 15kW | 11 | 6717.855 | N2
AlMg3 | 1 | 15000 | 15kW | 12 | 6003.023 | N2
AlMg3 | 1 | 15000 | 15kW | 13 | 5412.808 | N2
AlMg3 | 1 | 15000 | 15kW | 14 | 4918.218 | N2
AlMg3 | 1 | 15000 | 15kW | 15 | 4498.476 | N2
AlMg3 | 1 | 15000 | 15kW | 16 | 4138.321 | N2
AlMg3 | 1 | 15000 | 15kW | 17 | 3826.317 | N2
AlMg3 | 1 | 15000 | 15kW | 18 | 3553.727 | N2
AlMg3 | 1 | 15000 | 15kW | 19 | 3313.775 | N2
AlMg3 | 1 | 15000 | 15kW | 20 | 3101.127 | N2
AlMg3 | 1 | 15000 | 15kW | 21 | 2911.534 | N2
AlMg3 | 1 | 15000 | 15kW | 22 | 2741.567 | N2
AlMg3 | 1 | 15000 | 15kW | 23 | 2588.435 | N2
AlMg3 | 1 | 15000 | 15kW | 24 | 2449.843 | N2
AlMg3 | 1 | 15000 | 15kW | 25 | 2323.887 | N2
AlMg3 | 1 | 15000 | 15kW | 26 | 2208.975 | N2
AlMg3 | 1 | 15000 | 15kW | 27 | 2103.769 | N2
AlMg3 | 1 | 15000 | 15kW | 28 | 2007.132 | N2
AlMg3 | 1 | 15000 | 15kW | 29 | 1918.098 | N2
AlMg3 | 1 | 15000 | 15kW | 30 | 1835.835 | N2
AlMg3 | 1 | 8000 | 8kW | 1 | 59987 | AIR
AlMg3 | 1 | 8000 | 8kW | 2 | 24995.18 | AIR
AlMg3 | 1 | 8000 | 8kW | 3 | 14977.97 | AIR
AlMg3 | 1 | 8000 | 8kW | 4 | 10414.91 | AIR
AlMg3 | 1 | 8000 | 8kW | 5 | 7857.023 | AIR
AlMg3 | 1 | 8000 | 8kW | 6 | 6240.97 | AIR
AlMg3 | 1 | 8000 | 8kW | 7 | 5136.867 | AIR
AlMg3 | 1 | 8000 | 8kW | 8 | 4339.648 | AIR
AlMg3 | 1 | 8000 | 8kW | 9 | 3739.804 | AIR
AlMg3 | 1 | 8000 | 8kW | 10 | 3273.838 | AIR
AlMg3 | 1 | 8000 | 8kW | 11 | 2902.54 | AIR
AlMg3 | 1 | 8000 | 8kW | 12 | 2600.466 | AIR
AlMg3 | 1 | 8000 | 8kW | 13 | 2350.427 | AIR
AlMg3 | 1 | 8000 | 8kW | 14 | 2140.412 | AIR
AlMg3 | 1 | 8000 | 8kW | 15 | 1961.796 | AIR
AlMg3 | 1 | 8000 | 8kW | 16 | 1808.23 | AIR
AlMg3 | 1 | 8000 | 8kW | 17 | 1674.943 | AIR
AlMg3 | 1 | 8000 | 8kW | 18 | 1558.289 | AIR
AlMg3 | 1 | 8000 | 8kW | 19 | 1455.43 | AIR
AlMg3 | 1 | 8000 | 8kW | 20 | 1364.132 | AIR
AlMg3 | 1 | 8000 | 8kW | 21 | 1282.609 | AIR
AlMg3 | 1 | 8000 | 8kW | 22 | 1209.42 | AIR
AlMg3 | 1 | 8000 | 8kW | 23 | 1143.391 | AIR
AlMg3 | 1 | 8000 | 8kW | 24 | 1083.553 | AIR
AlMg3 | 1 | 8000 | 8kW | 25 | 1029.103 | AIR
AlMg3 | 1 | 8000 | 8kW | 26 | 979.3678 | AIR
AlMg3 | 1 | 8000 | 8kW | 27 | 933.7803 | AIR
AlMg3 | 1 | 8000 | 8kW | 28 | 891.8597 | AIR
AlMg3 | 1 | 8000 | 8kW | 29 | 853.1953 | AIR
AlMg3 | 1 | 8000 | 8kW | 30 | 817.4346 | AIR
AlMg3 | 1 | 10000 | 10kW | 1 | 97999 | AIR
AlMg3 | 1 | 10000 | 10kW | 2 | 38417.59 | AIR
AlMg3 | 1 | 10000 | 10kW | 3 | 22214.21 | AIR
AlMg3 | 1 | 10000 | 10kW | 4 | 15060.47 | AIR
AlMg3 | 1 | 10000 | 10kW | 5 | 11140.72 | AIR
AlMg3 | 1 | 10000 | 10kW | 6 | 8708.419 | AIR
AlMg3 | 1 | 10000 | 10kW | 7 | 7071.217 | AIR
AlMg3 | 1 | 10000 | 10kW | 8 | 5904.01 | AIR
AlMg3 | 1 | 10000 | 10kW | 9 | 5035.47 | AIR
AlMg3 | 1 | 10000 | 10kW | 10 | 4367.387 | AIR
AlMg3 | 1 | 10000 | 10kW | 11 | 3839.725 | AIR
AlMg3 | 1 | 10000 | 10kW | 12 | 3413.876 | AIR
AlMg3 | 1 | 10000 | 10kW | 13 | 3063.968 | AIR
AlMg3 | 1 | 10000 | 10kW | 14 | 2772.06 | AIR
AlMg3 | 1 | 10000 | 10kW | 15 | 2525.355 | AIR
AlMg3 | 1 | 10000 | 10kW | 16 | 2314.491 | AIR
AlMg3 | 1 | 10000 | 10kW | 17 | 2132.481 | AIR
AlMg3 | 1 | 10000 | 10kW | 18 | 1974.006 | AIR
AlMg3 | 1 | 10000 | 10kW | 19 | 1834.955 | AIR
AlMg3 | 1 | 10000 | 10kW | 20 | 1712.104 | AIR
AlMg3 | 1 | 10000 | 10kW | 21 | 1602.889 | AIR
AlMg3 | 1 | 10000 | 10kW | 22 | 1505.25 | AIR
AlMg3 | 1 | 10000 | 10kW | 23 | 1417.514 | AIR
AlMg3 | 1 | 10000 | 10kW | 24 | 1338.309 | AIR
AlMg3 | 1 | 10000 | 10kW | 25 | 1266.499 | AIR
AlMg3 | 1 | 10000 | 10kW | 26 | 1201.137 | AIR
AlMg3 | 1 | 10000 | 10kW | 27 | 1141.43 | AIR
AlMg3 | 1 | 10000 | 10kW | 28 | 1086.704 | AIR
AlMg3 | 1 | 10000 | 10kW | 29 | 1036.387 | AIR
AlMg3 | 1 | 10000 | 10kW | 30 | 989.99 | AIR
AlMg3 | 1 | 12000 | 12kW | 1 | 94400 | AIR
AlMg3 | 1 | 12000 | 12kW | 2 | 39116.76 | AIR
AlMg3 | 1 | 12000 | 12kW | 3 | 23364.2 | AIR
AlMg3 | 1 | 12000 | 12kW | 4 | 16208.91 | AIR
AlMg3 | 1 | 12000 | 12kW | 5 | 12206.22 | AIR
AlMg3 | 1 | 12000 | 12kW | 6 | 9681.48 | AIR
AlMg3 | 1 | 12000 | 12kW | 7 | 7958.888 | AIR
AlMg3 | 1 | 12000 | 12kW | 8 | 6716.525 | AIR
AlMg3 | 1 | 12000 | 12kW | 9 | 5782.688 | AIR
AlMg3 | 1 | 12000 | 12kW | 10 | 5057.92 | AIR
AlMg3 | 1 | 12000 | 12kW | 11 | 4480.865 | AIR
AlMg3 | 1 | 12000 | 12kW | 12 | 4011.739 | AIR
AlMg3 | 1 | 12000 | 12kW | 13 | 3623.681 | AIR
AlMg3 | 1 | 12000 | 12kW | 14 | 3297.944 | AIR
AlMg3 | 1 | 12000 | 12kW | 15 | 3021.065 | AIR
AlMg3 | 1 | 12000 | 12kW | 16 | 2783.143 | AIR
AlMg3 | 1 | 12000 | 12kW | 17 | 2576.745 | AIR
AlMg3 | 1 | 12000 | 12kW | 18 | 2396.187 | AIR
AlMg3 | 1 | 12000 | 12kW | 19 | 2237.052 | AIR
AlMg3 | 1 | 12000 | 12kW | 20 | 2095.863 | AIR
AlMg3 | 1 | 12000 | 12kW | 21 | 1969.841 | AIR
AlMg3 | 1 | 12000 | 12kW | 22 | 1856.747 | AIR
AlMg3 | 1 | 12000 | 12kW | 23 | 1754.753 | AIR
AlMg3 | 1 | 12000 | 12kW | 24 | 1662.354 | AIR
AlMg3 | 1 | 12000 | 12kW | 25 | 1578.302 | AIR
AlMg3 | 1 | 12000 | 12kW | 26 | 1501.554 | AIR
AlMg3 | 1 | 12000 | 12kW | 27 | 1431.227 | AIR
AlMg3 | 1 | 12000 | 12kW | 28 | 1366.577 | AIR
AlMg3 | 1 | 12000 | 12kW | 29 | 1306.966 | AIR
AlMg3 | 1 | 12000 | 12kW | 30 | 1251.846 | AIR
AlMg3 | 1 | 15000 | 15kW | 1 | 370598 | AIR
AlMg3 | 1 | 15000 | 15kW | 2 | 105618 | AIR
AlMg3 | 1 | 15000 | 15kW | 3 | 50679.99 | AIR
AlMg3 | 1 | 15000 | 15kW | 4 | 30100.41 | AIR
AlMg3 | 1 | 15000 | 15kW | 5 | 20094.09 | AIR
AlMg3 | 1 | 15000 | 15kW | 6 | 14443.46 | AIR
AlMg3 | 1 | 15000 | 15kW | 7 | 10925.23 | AIR
AlMg3 | 1 | 15000 | 15kW | 8 | 8578.416 | AIR
AlMg3 | 1 | 15000 | 15kW | 9 | 6930.585 | AIR
AlMg3 | 1 | 15000 | 15kW | 10 | 5726.682 | AIR
AlMg3 | 1 | 15000 | 15kW | 11 | 4818.822 | AIR
AlMg3 | 1 | 15000 | 15kW | 12 | 4116.289 | AIR
AlMg3 | 1 | 15000 | 15kW | 13 | 3560.833 | AIR
AlMg3 | 1 | 15000 | 15kW | 14 | 3113.617 | AIR
AlMg3 | 1 | 15000 | 15kW | 15 | 2747.906 | AIR
AlMg3 | 1 | 15000 | 15kW | 16 | 2444.791 | AIR
AlMg3 | 1 | 15000 | 15kW | 17 | 2190.585 | AIR
AlMg3 | 1 | 15000 | 15kW | 18 | 1975.17 | AIR
AlMg3 | 1 | 15000 | 15kW | 19 | 1790.937 | AIR
AlMg3 | 1 | 15000 | 15kW | 20 | 1632.066 | AIR
AlMg3 | 1 | 15000 | 15kW | 21 | 1494.046 | AIR
AlMg3 | 1 | 15000 | 15kW | 22 | 1373.332 | AIR
AlMg3 | 1 | 15000 | 15kW | 23 | 1267.109 | AIR
AlMg3 | 1 | 15000 | 15kW | 24 | 1173.115 | AIR
AlMg3 | 1 | 15000 | 15kW | 25 | 1089.516 | AIR
AlMg3 | 1 | 15000 | 15kW | 26 | 1014.814 | AIR
AlMg3 | 1 | 15000 | 15kW | 27 | 947.7707 | AIR
AlMg3 | 1 | 15000 | 15kW | 28 | 887.3601 | AIR
AlMg3 | 1 | 15000 | 15kW | 29 | 832.7225 | AIR
AlMg3 | 1 | 15000 | 15kW | 30 | 783.1347 | AIR
X5CrNi18-10 | 5 | 8000 | 8kW | 1 | 66577 | N2
X5CrNi18-10 | 5 | 8000 | 8kW | 2 | 25919.25 | N2
X5CrNi18-10 | 5 | 8000 | 8kW | 3 | 14926.64 | N2
X5CrNi18-10 | 5 | 8000 | 8kW | 4 | 10090.68 | N2
X5CrNi18-10 | 5 | 8000 | 8kW | 5 | 7447.766 | N2
X5CrNi18-10 | 5 | 8000 | 8kW | 6 | 5811.127 | N2
X5CrNi18-10 | 5 | 8000 | 8kW | 7 | 4711.355 | N2
X5CrNi18-10 | 5 | 8000 | 8kW | 8 | 3928.428 | N2
X5CrNi18-10 | 5 | 8000 | 8kW | 9 | 3346.572 | N2
X5CrNi18-10 | 5 | 8000 | 8kW | 10 | 2899.507 | N2
X5CrNi18-10 | 5 | 8000 | 8kW | 11 | 2546.764 | N2
X5CrNi18-10 | 5 | 8000 | 8kW | 12 | 2262.343 | N2
X5CrNi18-10 | 5 | 8000 | 8kW | 13 | 2028.838 | N2
X5CrNi18-10 | 5 | 8000 | 8kW | 14 | 1834.188 | N2
X5CrNi18-10 | 5 | 8000 | 8kW | 15 | 1669.798 | N2
X5CrNi18-10 | 5 | 8000 | 8kW | 16 | 1529.385 | N2
X5CrNi18-10 | 5 | 8000 | 8kW | 17 | 1408.261 | N2
X5CrNi18-10 | 5 | 8000 | 8kW | 18 | 1302.862 | N2
X5CrNi18-10 | 5 | 8000 | 8kW | 19 | 1210.432 | N2
X5CrNi18-10 | 5 | 8000 | 8kW | 20 | 1128.814 | N2
X5CrNi18-10 | 5 | 8000 | 8kW | 21 | 1056.291 | N2
X5CrNi18-10 | 5 | 8000 | 8kW | 22 | 991.4868 | N2
X5CrNi18-10 | 5 | 8000 | 8kW | 23 | 933.2815 | N2
X5CrNi18-10 | 5 | 8000 | 8kW | 24 | 880.7583 | N2
X5CrNi18-10 | 5 | 8000 | 8kW | 25 | 833.159 | N2
X5CrNi18-10 | 5 | 8000 | 8kW | 26 | 789.8516 | N2
X5CrNi18-10 | 5 | 8000 | 8kW | 27 | 750.3055 | N2
X5CrNi18-10 | 5 | 8000 | 8kW | 28 | 714.0722 | N2
X5CrNi18-10 | 5 | 8000 | 8kW | 29 | 680.7702 | N2
X5CrNi18-10 | 5 | 8000 | 8kW | 30 | 650.0731 | N2
X5CrNi18-10 | 5 | 10000 | 10kW | 1 | 56774 | N2
X5CrNi18-10 | 5 | 10000 | 10kW | 2 | 24270.95 | N2
X5CrNi18-10 | 5 | 10000 | 10kW | 3 | 14763.82 | N2
X5CrNi18-10 | 5 | 10000 | 10kW | 4 | 10375.86 | N2
X5CrNi18-10 | 5 | 10000 | 10kW | 5 | 7892.458 | N2
X5CrNi18-10 | 5 | 10000 | 10kW | 6 | 6311.55 | N2
X5CrNi18-10 | 5 | 10000 | 10kW | 7 | 5224.675 | N2
X5CrNi18-10 | 5 | 10000 | 10kW | 8 | 4435.69 | N2
X5CrNi18-10 | 5 | 10000 | 10kW | 9 | 3839.266 | N2
X5CrNi18-10 | 5 | 10000 | 10kW | 10 | 3374.034 | N2
X5CrNi18-10 | 5 | 10000 | 10kW | 11 | 3001.94 | N2
X5CrNi18-10 | 5 | 10000 | 10kW | 12 | 2698.195 | N2
X5CrNi18-10 | 5 | 10000 | 10kW | 13 | 2445.992 | N2
X5CrNi18-10 | 5 | 10000 | 10kW | 14 | 2233.554 | N2
X5CrNi18-10 | 5 | 10000 | 10kW | 15 | 2052.398 | N2
X5CrNi18-10 | 5 | 10000 | 10kW | 16 | 1896.262 | N2
X5CrNi18-10 | 5 | 10000 | 10kW | 17 | 1760.431 | N2
X5CrNi18-10 | 5 | 10000 | 10kW | 18 | 1641.29 | N2
X5CrNi18-10 | 5 | 10000 | 10kW | 19 | 1536.023 | N2
X5CrNi18-10 | 5 | 10000 | 10kW | 20 | 1442.403 | N2
X5CrNi18-10 | 5 | 10000 | 10kW | 21 | 1358.653 | N2
X5CrNi18-10 | 5 | 10000 | 10kW | 22 | 1283.333 | N2
X5CrNi18-10 | 5 | 10000 | 10kW | 23 | 1215.265 | N2
X5CrNi18-10 | 5 | 10000 | 10kW | 24 | 1153.481 | N2
X5CrNi18-10 | 5 | 10000 | 10kW | 25 | 1097.173 | N2
X5CrNi18-10 | 5 | 10000 | 10kW | 26 | 1045.664 | N2
X5CrNi18-10 | 5 | 10000 | 10kW | 27 | 998.3838 | N2
X5CrNi18-10 | 5 | 10000 | 10kW | 28 | 954.8469 | N2
X5CrNi18-10 | 5 | 10000 | 10kW | 29 | 914.6386 | N2
X5CrNi18-10 | 5 | 10000 | 10kW | 30 | 877.4024 | N2
X5CrNi18-10 | 5 | 12000 | 12kW | 1 | 132081 | N2
X5CrNi18-10 | 5 | 12000 | 12kW | 2 | 47448.12 | N2
X5CrNi18-10 | 5 | 12000 | 12kW | 3 | 26069.47 | N2
X5CrNi18-10 | 5 | 12000 | 12kW | 4 | 17045.03 | N2
X5CrNi18-10 | 5 | 12000 | 12kW | 5 | 12259.19 | N2
X5CrNi18-10 | 5 | 12000 | 12kW | 6 | 9365.068 | N2
X5CrNi18-10 | 5 | 12000 | 12kW | 7 | 7458.14 | N2
X5CrNi18-10 | 5 | 12000 | 12kW | 8 | 6123.172 | N2
X5CrNi18-10 | 5 | 12000 | 12kW | 9 | 5145.459 | N2
X5CrNi18-10 | 5 | 12000 | 12kW | 10 | 4403.929 | N2
X5CrNi18-10 | 5 | 12000 | 12kW | 11 | 3825.633 | N2
X5CrNi18-10 | 5 | 12000 | 12kW | 12 | 3364.261 | N2
X5CrNi18-10 | 5 | 12000 | 12kW | 13 | 2989.138 | N2
X5CrNi18-10 | 5 | 12000 | 12kW | 14 | 2679.225 | N2
X5CrNi18-10 | 5 | 12000 | 12kW | 15 | 2419.656 | N2
X5CrNi18-10 | 5 | 12000 | 12kW | 16 | 2199.658 | N2
X5CrNi18-10 | 5 | 12000 | 12kW | 17 | 2011.256 | N2
X5CrNi18-10 | 5 | 12000 | 12kW | 18 | 1848.429 | N2
X5CrNi18-10 | 5 | 12000 | 12kW | 19 | 1706.559 | N2
X5CrNi18-10 | 5 | 12000 | 12kW | 20 | 1582.046 | N2
X5CrNi18-10 | 5 | 12000 | 12kW | 21 | 1472.05 | N2
X5CrNi18-10 | 5 | 12000 | 12kW | 22 | 1374.302 | N2
X5CrNi18-10 | 5 | 12000 | 12kW | 23 | 1286.97 | N2
X5CrNi18-10 | 5 | 12000 | 12kW | 24 | 1208.56 | N2
X5CrNi18-10 | 5 | 12000 | 12kW | 25 | 1137.845 | N2
X5CrNi18-10 | 5 | 12000 | 12kW | 26 | 1073.803 | N2
X5CrNi18-10 | 5 | 12000 | 12kW | 27 | 1015.585 | N2
X5CrNi18-10 | 5 | 12000 | 12kW | 28 | 962.4716 | N2
X5CrNi18-10 | 5 | 12000 | 12kW | 29 | 913.8576 | N2
X5CrNi18-10 | 5 | 12000 | 12kW | 30 | 869.2251 | N2
X5CrNi18-10 | 5 | 15000 | 15kW | 1 | 154787 | N2
X5CrNi18-10 | 5 | 15000 | 15kW | 2 | 57565.82 | N2
X5CrNi18-10 | 5 | 15000 | 15kW | 3 | 32276.2 | N2
X5CrNi18-10 | 5 | 15000 | 15kW | 4 | 21408.93 | N2
X5CrNi18-10 | 5 | 15000 | 15kW | 5 | 15570.56 | N2
X5CrNi18-10 | 5 | 15000 | 15kW | 6 | 12003.63 | N2
X5CrNi18-10 | 5 | 15000 | 15kW | 7 | 9633.4 | N2
X5CrNi18-10 | 5 | 15000 | 15kW | 8 | 7962.053 | N2
X5CrNi18-10 | 5 | 15000 | 15kW | 9 | 6730.238 | N2
X5CrNi18-10 | 5 | 15000 | 15kW | 10 | 5790.746 | N2
X5CrNi18-10 | 5 | 15000 | 15kW | 11 | 5054.371 | N2
X5CrNi18-10 | 5 | 15000 | 15kW | 12 | 4464.192 | N2
X5CrNi18-10 | 5 | 15000 | 15kW | 13 | 3982.331 | N2
X5CrNi18-10 | 5 | 15000 | 15kW | 14 | 3582.694 | N2
X5CrNi18-10 | 5 | 15000 | 15kW | 15 | 3246.775 | N2
X5CrNi18-10 | 5 | 15000 | 15kW | 16 | 2961.115 | N2
X5CrNi18-10 | 5 | 15000 | 15kW | 17 | 2715.713 | N2
X5CrNi18-10 | 5 | 15000 | 15kW | 18 | 2502.999 | N2
X5CrNi18-10 | 5 | 15000 | 15kW | 19 | 2317.144 | N2
X5CrNi18-10 | 5 | 15000 | 15kW | 20 | 2153.598 | N2
X5CrNi18-10 | 5 | 15000 | 15kW | 21 | 2008.758 | N2
X5CrNi18-10 | 5 | 15000 | 15kW | 22 | 1879.738 | N2
X5CrNi18-10 | 5 | 15000 | 15kW | 23 | 1764.204 | N2
X5CrNi18-10 | 5 | 15000 | 15kW | 24 | 1660.248 | N2
X5CrNi18-10 | 5 | 15000 | 15kW | 25 | 1566.297 | N2
X5CrNi18-10 | 5 | 15000 | 15kW | 26 | 1481.042 | N2
X5CrNi18-10 | 5 | 15000 | 15kW | 27 | 1403.39 | N2
X5CrNi18-10 | 5 | 15000 | 15kW | 28 | 1332.416 | N2
X5CrNi18-10 | 5 | 15000 | 15kW | 29 | 1267.338 | N2
X5CrNi18-10 | 5 | 15000 | 15kW | 30 | 1207.487 | N2
X5CrNi18-10 | 5 | 8000 | 8kW | 1 | 52841 | AIR
X5CrNi18-10 | 5 | 8000 | 8kW | 2 | 22294.04 | AIR
X5CrNi18-10 | 5 | 8000 | 8kW | 3 | 13457.21 | AIR
X5CrNi18-10 | 5 | 8000 | 8kW | 4 | 9406.03 | AIR
X5CrNi18-10 | 5 | 8000 | 8kW | 5 | 7124.483 | AIR
X5CrNi18-10 | 5 | 8000 | 8kW | 6 | 5677.704 | AIR
X5CrNi18-10 | 5 | 8000 | 8kW | 7 | 4686.234 | AIR
X5CrNi18-10 | 5 | 8000 | 8kW | 8 | 3968.478 | AIR
X5CrNi18-10 | 5 | 8000 | 8kW | 9 | 3427.197 | AIR
X5CrNi18-10 | 5 | 8000 | 8kW | 10 | 3005.876 | AIR
X5CrNi18-10 | 5 | 8000 | 8kW | 11 | 2669.544 | AIR
X5CrNi18-10 | 5 | 8000 | 8kW | 12 | 2395.468 | AIR
X5CrNi18-10 | 5 | 8000 | 8kW | 13 | 2168.261 | AIR
X5CrNi18-10 | 5 | 8000 | 8kW | 14 | 1977.159 | AIR
X5CrNi18-10 | 5 | 8000 | 8kW | 15 | 1814.418 | AIR
X5CrNi18-10 | 5 | 8000 | 8kW | 16 | 1674.332 | AIR
X5CrNi18-10 | 5 | 8000 | 8kW | 17 | 1552.609 | AIR
X5CrNi18-10 | 5 | 8000 | 8kW | 18 | 1445.962 | AIR
X5CrNi18-10 | 5 | 8000 | 8kW | 19 | 1351.832 | AIR
X5CrNi18-10 | 5 | 8000 | 8kW | 20 | 1268.203 | AIR
X5CrNi18-10 | 5 | 8000 | 8kW | 21 | 1193.46 | AIR
X5CrNi18-10 | 5 | 8000 | 8kW | 22 | 1126.302 | AIR
X5CrNi18-10 | 5 | 8000 | 8kW | 23 | 1065.663 | AIR
X5CrNi18-10 | 5 | 8000 | 8kW | 24 | 1010.667 | AIR
X5CrNi18-10 | 5 | 8000 | 8kW | 25 | 960.5848 | AIR
X5CrNi18-10 | 5 | 8000 | 8kW | 26 | 914.8064 | AIR
X5CrNi18-10 | 5 | 8000 | 8kW | 27 | 872.8169 | AIR
X5CrNi18-10 | 5 | 8000 | 8kW | 28 | 834.1791 | AIR
X5CrNi18-10 | 5 | 8000 | 8kW | 29 | 798.5195 | AIR
X5CrNi18-10 | 5 | 8000 | 8kW | 30 | 765.5174 | AIR
X5CrNi18-10 | 5 | 10000 | 10kW | 1 | 62581 | AIR
X5CrNi18-10 | 5 | 10000 | 10kW | 2 | 27202.23 | AIR
X5CrNi18-10 | 5 | 10000 | 10kW | 3 | 16708.7 | AIR
X5CrNi18-10 | 5 | 10000 | 10kW | 4 | 11824.05 | AIR
X5CrNi18-10 | 5 | 10000 | 10kW | 5 | 9042.334 | AIR
X5CrNi18-10 | 5 | 10000 | 10kW | 6 | 7262.81 | AIR
X5CrNi18-10 | 5 | 10000 | 10kW | 7 | 6034.408 | AIR
X5CrNi18-10 | 5 | 10000 | 10kW | 8 | 5139.588 | AIR
X5CrNi18-10 | 5 | 10000 | 10kW | 9 | 4461.111 | AIR
X5CrNi18-10 | 5 | 10000 | 10kW | 10 | 3930.452 | AIR
X5CrNi18-10 | 5 | 10000 | 10kW | 11 | 3505.004 | AIR
X5CrNi18-10 | 5 | 10000 | 10kW | 12 | 3156.942 | AIR
X5CrNi18-10 | 5 | 10000 | 10kW | 13 | 2867.362 | AIR
X5CrNi18-10 | 5 | 10000 | 10kW | 14 | 2622.99 | AIR
X5CrNi18-10 | 5 | 10000 | 10kW | 15 | 2414.242 | AIR
X5CrNi18-10 | 5 | 10000 | 10kW | 16 | 2234.037 | AIR
X5CrNi18-10 | 5 | 10000 | 10kW | 17 | 2077.031 | AIR
X5CrNi18-10 | 5 | 10000 | 10kW | 18 | 1939.121 | AIR
X5CrNi18-10 | 5 | 10000 | 10kW | 19 | 1817.108 | AIR
X5CrNi18-10 | 5 | 10000 | 10kW | 20 | 1708.459 | AIR
X5CrNi18-10 | 5 | 10000 | 10kW | 21 | 1611.146 | AIR
X5CrNi18-10 | 5 | 10000 | 10kW | 22 | 1523.528 | AIR
X5CrNi18-10 | 5 | 10000 | 10kW | 23 | 1444.261 | AIR
X5CrNi18-10 | 5 | 10000 | 10kW | 24 | 1372.235 | AIR
X5CrNi18-10 | 5 | 10000 | 10kW | 25 | 1306.528 | AIR
X5CrNi18-10 | 5 | 10000 | 10kW | 26 | 1246.363 | AIR
X5CrNi18-10 | 5 | 10000 | 10kW | 27 | 1191.086 | AIR
X5CrNi18-10 | 5 | 10000 | 10kW | 28 | 1140.141 | AIR
X5CrNi18-10 | 5 | 10000 | 10kW | 29 | 1093.05 | AIR
X5CrNi18-10 | 5 | 10000 | 10kW | 30 | 1049.404 | AIR
X5CrNi18-10 | 5 | 12000 | 12kW | 1 | 132081 | AIR
X5CrNi18-10 | 5 | 12000 | 12kW | 2 | 47448.12 | AIR
X5CrNi18-10 | 5 | 12000 | 12kW | 3 | 26069.47 | AIR
X5CrNi18-10 | 5 | 12000 | 12kW | 4 | 17045.03 | AIR
X5CrNi18-10 | 5 | 12000 | 12kW | 5 | 12259.19 | AIR
X5CrNi18-10 | 5 | 12000 | 12kW | 6 | 9365.068 | AIR
X5CrNi18-10 | 5 | 12000 | 12kW | 7 | 7458.14 | AIR
X5CrNi18-10 | 5 | 12000 | 12kW | 8 | 6123.172 | AIR
X5CrNi18-10 | 5 | 12000 | 12kW | 9 | 5145.459 | AIR
X5CrNi18-10 | 5 | 12000 | 12kW | 10 | 4403.929 | AIR
X5CrNi18-10 | 5 | 12000 | 12kW | 11 | 3825.633 | AIR
X5CrNi18-10 | 5 | 12000 | 12kW | 12 | 3364.261 | AIR
X5CrNi18-10 | 5 | 12000 | 12kW | 13 | 2989.138 | AIR
X5CrNi18-10 | 5 | 12000 | 12kW | 14 | 2679.225 | AIR
X5CrNi18-10 | 5 | 12000 | 12kW | 15 | 2419.656 | AIR
X5CrNi18-10 | 5 | 12000 | 12kW | 16 | 2199.658 | AIR
X5CrNi18-10 | 5 | 12000 | 12kW | 17 | 2011.256 | AIR
X5CrNi18-10 | 5 | 12000 | 12kW | 18 | 1848.429 | AIR
X5CrNi18-10 | 5 | 12000 | 12kW | 19 | 1706.559 | AIR
X5CrNi18-10 | 5 | 12000 | 12kW | 20 | 1582.046 | AIR
X5CrNi18-10 | 5 | 12000 | 12kW | 21 | 1472.05 | AIR
X5CrNi18-10 | 5 | 12000 | 12kW | 22 | 1374.302 | AIR
X5CrNi18-10 | 5 | 12000 | 12kW | 23 | 1286.97 | AIR
X5CrNi18-10 | 5 | 12000 | 12kW | 24 | 1208.56 | AIR
X5CrNi18-10 | 5 | 12000 | 12kW | 25 | 1137.845 | AIR
X5CrNi18-10 | 5 | 12000 | 12kW | 26 | 1073.803 | AIR
X5CrNi18-10 | 5 | 12000 | 12kW | 27 | 1015.585 | AIR
X5CrNi18-10 | 5 | 12000 | 12kW | 28 | 962.4716 | AIR
X5CrNi18-10 | 5 | 12000 | 12kW | 29 | 913.8576 | AIR
X5CrNi18-10 | 5 | 12000 | 12kW | 30 | 869.2251 | AIR
X5CrNi18-10 | 5 | 15000 | 15kW | 1 | 154787 | AIR
X5CrNi18-10 | 5 | 15000 | 15kW | 2 | 57565.82 | AIR
X5CrNi18-10 | 5 | 15000 | 15kW | 3 | 32276.2 | AIR
X5CrNi18-10 | 5 | 15000 | 15kW | 4 | 21408.93 | AIR
X5CrNi18-10 | 5 | 15000 | 15kW | 5 | 15570.56 | AIR
X5CrNi18-10 | 5 | 15000 | 15kW | 6 | 12003.63 | AIR
X5CrNi18-10 | 5 | 15000 | 15kW | 7 | 9633.4 | AIR
X5CrNi18-10 | 5 | 15000 | 15kW | 8 | 7962.053 | AIR
X5CrNi18-10 | 5 | 15000 | 15kW | 9 | 6730.238 | AIR
X5CrNi18-10 | 5 | 15000 | 15kW | 10 | 5790.746 | AIR
X5CrNi18-10 | 5 | 15000 | 15kW | 11 | 5054.371 | AIR
X5CrNi18-10 | 5 | 15000 | 15kW | 12 | 4464.192 | AIR
X5CrNi18-10 | 5 | 15000 | 15kW | 13 | 3982.331 | AIR
X5CrNi18-10 | 5 | 15000 | 15kW | 14 | 3582.694 | AIR
X5CrNi18-10 | 5 | 15000 | 15kW | 15 | 3246.775 | AIR
X5CrNi18-10 | 5 | 15000 | 15kW | 16 | 2961.115 | AIR
X5CrNi18-10 | 5 | 15000 | 15kW | 17 | 2715.713 | AIR
X5CrNi18-10 | 5 | 15000 | 15kW | 18 | 2502.999 | AIR
X5CrNi18-10 | 5 | 15000 | 15kW | 19 | 2317.144 | AIR
X5CrNi18-10 | 5 | 15000 | 15kW | 20 | 2153.598 | AIR
X5CrNi18-10 | 5 | 15000 | 15kW | 21 | 2008.758 | AIR
X5CrNi18-10 | 5 | 15000 | 15kW | 22 | 1879.738 | AIR
X5CrNi18-10 | 5 | 15000 | 15kW | 23 | 1764.204 | AIR
X5CrNi18-10 | 5 | 15000 | 15kW | 24 | 1660.248 | AIR
X5CrNi18-10 | 5 | 15000 | 15kW | 25 | 1566.297 | AIR
X5CrNi18-10 | 5 | 15000 | 15kW | 26 | 1481.042 | AIR
X5CrNi18-10 | 5 | 15000 | 15kW | 27 | 1403.39 | AIR
X5CrNi18-10 | 5 | 15000 | 15kW | 28 | 1332.416 | AIR
X5CrNi18-10 | 5 | 15000 | 15kW | 29 | 1267.338 | AIR
X5CrNi18-10 | 5 | 15000 | 15kW | 30 | 1207.487 | AIR
DC01 | 7 | 8000 | 8kW | 1 | 180280 | N2
DC01 | 7 | 8000 | 8kW | 2 | 51879.6 | N2
DC01 | 7 | 8000 | 8kW | 3 | 25035.75 | N2
DC01 | 7 | 8000 | 8kW | 4 | 14929.52 | N2
DC01 | 7 | 8000 | 8kW | 5 | 9997.662 | N2
S420MC | 4 | 8000 | 8kW | 6 | 7204.598 | N2
S420MC | 4 | 8000 | 8kW | 7 | 5461.43 | N2
S420MC | 4 | 8000 | 8kW | 8 | 4296.302 | N2
S420MC | 4 | 8000 | 8kW | 9 | 3476.752 | N2
S420MC | 4 | 8000 | 8kW | 10 | 2877.051 | N2
S420MC | 4 | 8000 | 8kW | 11 | 2424.18 | N2
S420MC | 4 | 8000 | 8kW | 12 | 2073.284 | N2
S420MC | 4 | 8000 | 8kW | 13 | 1795.525 | N2
S420MC | 4 | 8000 | 8kW | 14 | 1571.649 | N2
S420MC | 4 | 8000 | 8kW | 15 | 1388.39 | N2
S420MC | 4 | 8000 | 8kW | 16 | 1236.357 | N2
S420MC | 4 | 8000 | 8kW | 17 | 1108.743 | N2
S420MC | 4 | 8000 | 8kW | 18 | 1000.513 | N2
S420MC | 4 | 8000 | 8kW | 19 | 907.8777 | N2
S420MC | 4 | 8000 | 8kW | 20 | 827.9358 | N2
S420MC | 4 | 8000 | 8kW | 21 | 758.4369 | N2
S420MC | 4 | 8000 | 8kW | 22 | 697.6121 | N2
S420MC | 4 | 8000 | 8kW | 23 | 644.0545 | N2
S420MC | 4 | 8000 | 8kW | 24 | 596.6339 | N2
S420MC | 4 | 8000 | 8kW | 25 | 554.4334 | N2
S420MC | 4 | 8000 | 8kW | 26 | 516.7024 | N2
S420MC | 4 | 8000 | 8kW | 27 | 482.8218 | N2
S420MC | 4 | 8000 | 8kW | 28 | 452.2771 | N2
S420MC | 4 | 8000 | 8kW | 29 | 424.6375 | N2
S420MC | 4 | 8000 | 8kW | 30 | 399.5404 | N2
DC01 | 7 | 10000 | 10kW | 1 | 179134 | N2
DC01 | 7 | 10000 | 10kW | 2 | 60585.28 | N2
DC01 | 7 | 10000 | 10kW | 3 | 32133.67 | N2
DC01 | 7 | 10000 | 10kW | 4 | 20490.67 | N2
DC01 | 7 | 10000 | 10kW | 5 | 14454.03 | N2
S420MC | 4 | 10000 | 10kW | 6 | 10868 | N2
S420MC | 4 | 10000 | 10kW | 7 | 8539.741 | N2
S420MC | 4 | 10000 | 10kW | 8 | 6930.192 | N2
S420MC | 4 | 10000 | 10kW | 9 | 5764.249 | N2
S420MC | 4 | 10000 | 10kW | 10 | 4888.527 | N2
S420MC | 4 | 10000 | 10kW | 11 | 4211.53 | N2
S420MC | 4 | 10000 | 10kW | 12 | 3675.687 | N2
S420MC | 4 | 10000 | 10kW | 13 | 3243.177 | N2
S420MC | 4 | 10000 | 10kW | 14 | 2888.243 | N2
S420MC | 4 | 10000 | 10kW | 15 | 2592.814 | N2
S420MC | 4 | 10000 | 10kW | 16 | 2343.875 | N2
S420MC | 4 | 10000 | 10kW | 17 | 2131.846 | N2
S420MC | 4 | 10000 | 10kW | 18 | 1949.539 | N2
S420MC | 4 | 10000 | 10kW | 19 | 1791.461 | N2
S420MC | 4 | 10000 | 10kW | 20 | 1653.359 | N2
S420MC | 4 | 10000 | 10kW | 21 | 1531.888 | N2
S420MC | 4 | 10000 | 10kW | 22 | 1424.39 | N2
S420MC | 4 | 10000 | 10kW | 23 | 1328.727 | N2
S420MC | 4 | 10000 | 10kW | 24 | 1243.162 | N2
S420MC | 4 | 10000 | 10kW | 25 | 1166.272 | N2
S420MC | 4 | 10000 | 10kW | 26 | 1096.881 | N2
S420MC | 4 | 10000 | 10kW | 27 | 1034.011 | N2
S420MC | 4 | 10000 | 10kW | 28 | 976.8387 | N2
S420MC | 4 | 10000 | 10kW | 29 | 924.6717 | N2
S420MC | 4 | 10000 | 10kW | 30 | 876.9208 | N2
DC01 | 7 | 12000 | 12kW | 1 | 157878 | N2
DC01 | 7 | 12000 | 12kW | 2 | 59246.84 | N2
DC01 | 7 | 12000 | 12kW | 3 | 33394.29 | N2
DC01 | 7 | 12000 | 12kW | 4 | 22233.55 | N2
DC01 | 7 | 12000 | 12kW | 5 | 16217.28 | N2
S420MC | 4 | 12000 | 12kW | 6 | 12531.87 | N2
S420MC | 4 | 12000 | 12kW | 7 | 10077.5 | N2
S420MC | 4 | 12000 | 12kW | 8 | 8343.579 | N2
S420MC | 4 | 12000 | 12kW | 9 | 7063.545 | N2
S420MC | 4 | 12000 | 12kW | 10 | 6085.855 | N2
S420MC | 4 | 12000 | 12kW | 11 | 5318.539 | N2
S420MC | 4 | 12000 | 12kW | 12 | 4702.831 | N2
S420MC | 4 | 12000 | 12kW | 13 | 4199.579 | N2
S420MC | 4 | 12000 | 12kW | 14 | 3781.783 | N2
S420MC | 4 | 12000 | 12kW | 15 | 3430.272 | N2
S420MC | 4 | 12000 | 12kW | 16 | 3131.093 | N2
S420MC | 4 | 12000 | 12kW | 17 | 2873.868 | N2
S420MC | 4 | 12000 | 12kW | 18 | 2650.735 | N2
S420MC | 4 | 12000 | 12kW | 19 | 2455.636 | N2
S420MC | 4 | 12000 | 12kW | 20 | 2283.838 | N2
S420MC | 4 | 12000 | 12kW | 21 | 2131.589 | N2
S420MC | 4 | 12000 | 12kW | 22 | 1995.887 | N2
S420MC | 4 | 12000 | 12kW | 23 | 1874.297 | N2
S420MC | 4 | 12000 | 12kW | 24 | 1764.83 | N2
S420MC | 4 | 12000 | 12kW | 25 | 1665.844 | N2
S420MC | 4 | 12000 | 12kW | 26 | 1575.975 | N2
S420MC | 4 | 12000 | 12kW | 27 | 1494.078 | N2
S420MC | 4 | 12000 | 12kW | 28 | 1419.189 | N2
S420MC | 4 | 12000 | 12kW | 29 | 1350.488 | N2
S420MC | 4 | 12000 | 12kW | 30 | 1287.277 | N2
DC01 | 7 | 15000 | 15kW | 1 | 149194 | N2
DC01 | 7 | 15000 | 15kW | 2 | 60886.3 | N2
DC01 | 7 | 15000 | 15kW | 3 | 36044.05 | N2
DC01 | 7 | 15000 | 15kW | 4 | 24847.79 | N2
DC01 | 7 | 15000 | 15kW | 5 | 18620.15 | N2
S420MC | 4 | 15000 | 15kW | 6 | 14709.63 | N2
S420MC | 4 | 15000 | 15kW | 7 | 12051.46 | N2
S420MC | 4 | 15000 | 15kW | 8 | 10140.42 | N2
S420MC | 4 | 15000 | 15kW | 9 | 8707.947 | N2
S420MC | 4 | 15000 | 15kW | 10 | 7598.911 | N2
S420MC | 4 | 15000 | 15kW | 11 | 6717.855 | N2
S420MC | 4 | 15000 | 15kW | 12 | 6003.023 | N2
S420MC | 4 | 15000 | 15kW | 13 | 5412.808 | N2
S420MC | 4 | 15000 | 15kW | 14 | 4918.218 | N2
S420MC | 4 | 15000 | 15kW | 15 | 4498.476 | N2
S420MC | 4 | 15000 | 15kW | 16 | 4138.321 | N2
S420MC | 4 | 15000 | 15kW | 17 | 3826.317 | N2
S420MC | 4 | 15000 | 15kW | 18 | 3553.727 | N2
S420MC | 4 | 15000 | 15kW | 19 | 3313.775 | N2
S420MC | 4 | 15000 | 15kW | 20 | 3101.127 | N2
S420MC | 4 | 15000 | 15kW | 21 | 2911.534 | N2
S420MC | 4 | 15000 | 15kW | 22 | 2741.567 | N2
S420MC | 4 | 15000 | 15kW | 23 | 2588.435 | N2
S420MC | 4 | 15000 | 15kW | 24 | 2449.843 | N2
S420MC | 4 | 15000 | 15kW | 25 | 2323.887 | N2
S420MC | 4 | 15000 | 15kW | 26 | 2208.975 | N2
S420MC | 4 | 15000 | 15kW | 27 | 2103.769 | N2
S420MC | 4 | 15000 | 15kW | 28 | 2007.132 | N2
S420MC | 4 | 15000 | 15kW | 29 | 1918.098 | N2
S420MC | 4 | 15000 | 15kW | 30 | 1835.835 | N2
DC01 | 7 | 8000 | 8kW | 1 | 192396 | GasMix
DC01 | 7 | 8000 | 8kW | 2 | 55289.55 | GasMix
DC01 | 7 | 8000 | 8kW | 3 | 26659.68 | GasMix
DC01 | 7 | 8000 | 8kW | 4 | 15888.76 | GasMix
DC01 | 7 | 8000 | 8kW | 5 | 10635.28 | GasMix
S420MC | 4 | 8000 | 8kW | 6 | 7661.291 | GasMix
S420MC | 4 | 8000 | 8kW | 7 | 5805.835 | GasMix
S420MC | 4 | 8000 | 8kW | 8 | 4566.013 | GasMix
S420MC | 4 | 8000 | 8kW | 9 | 3694.144 | GasMix
S420MC | 4 | 8000 | 8kW | 10 | 3056.3 | GasMix
S420MC | 4 | 8000 | 8kW | 11 | 2574.724 | GasMix
S420MC | 4 | 8000 | 8kW | 12 | 2201.654 | GasMix
S420MC | 4 | 8000 | 8kW | 13 | 1906.391 | GasMix
S420MC | 4 | 8000 | 8kW | 14 | 1668.444 | GasMix
S420MC | 4 | 8000 | 8kW | 15 | 1473.696 | GasMix
S420MC | 4 | 8000 | 8kW | 16 | 1312.152 | GasMix
S420MC | 4 | 8000 | 8kW | 17 | 1176.572 | GasMix
S420MC | 4 | 8000 | 8kW | 18 | 1061.6 | GasMix
S420MC | 4 | 8000 | 8kW | 19 | 963.2041 | GasMix
S420MC | 4 | 8000 | 8kW | 20 | 878.3004 | GasMix
S420MC | 4 | 8000 | 8kW | 21 | 804.4953 | GasMix
S420MC | 4 | 8000 | 8kW | 22 | 739.9079 | GasMix
S420MC | 4 | 8000 | 8kW | 23 | 683.0424 | GasMix
S420MC | 4 | 8000 | 8kW | 24 | 632.6973 | GasMix
S420MC | 4 | 8000 | 8kW | 25 | 587.898 | GasMix
S420MC | 4 | 8000 | 8kW | 26 | 547.8466 | GasMix
S420MC | 4 | 8000 | 8kW | 27 | 511.8853 | GasMix
S420MC | 4 | 8000 | 8kW | 28 | 479.467 | GasMix
S420MC | 4 | 8000 | 8kW | 29 | 450.1342 | GasMix
S420MC | 4 | 8000 | 8kW | 30 | 423.5014 | GasMix
DC01 | 7 | 10000 | 10kW | 1 | 219847 | GasMix
DC01 | 7 | 10000 | 10kW | 2 | 70392.8 | GasMix
DC01 | 7 | 10000 | 10kW | 3 | 36158.49 | GasMix
DC01 | 7 | 10000 | 10kW | 4 | 22539.07 | GasMix
DC01 | 7 | 10000 | 10kW | 5 | 15621.14 | GasMix
S420MC | 4 | 10000 | 10kW | 6 | 11577.59 | GasMix
S420MC | 4 | 10000 | 10kW | 7 | 8987.201 | GasMix
S420MC | 4 | 10000 | 10kW | 8 | 7216.784 | GasMix
S420MC | 4 | 10000 | 10kW | 9 | 5947.03 | GasMix
S420MC | 4 | 10000 | 10kW | 10 | 5001.733 | GasMix
S420MC | 4 | 10000 | 10kW | 11 | 4276.735 | GasMix
S420MC | 4 | 10000 | 10kW | 12 | 3707.027 | GasMix
S420MC | 4 | 10000 | 10kW | 13 | 3250.211 | GasMix
S420MC | 4 | 10000 | 10kW | 14 | 2877.612 | GasMix
S420MC | 4 | 10000 | 10kW | 15 | 2569.228 | GasMix
S420MC | 4 | 10000 | 10kW | 16 | 2310.742 | GasMix
S420MC | 4 | 10000 | 10kW | 17 | 2091.669 | GasMix
S420MC | 4 | 10000 | 10kW | 18 | 1904.179 | GasMix
S420MC | 4 | 10000 | 10kW | 19 | 1742.322 | GasMix
S420MC | 4 | 10000 | 10kW | 20 | 1601.505 | GasMix
S420MC | 4 | 10000 | 10kW | 21 | 1478.135 | GasMix
S420MC | 4 | 10000 | 10kW | 22 | 1369.368 | GasMix
S420MC | 4 | 10000 | 10kW | 23 | 1272.922 | GasMix
S420MC | 4 | 10000 | 10kW | 24 | 1186.953 | GasMix
S420MC | 4 | 10000 | 10kW | 25 | 1109.954 | GasMix
S420MC | 4 | 10000 | 10kW | 26 | 1040.685 | GasMix
S420MC | 4 | 10000 | 10kW | 27 | 978.1149 | GasMix
S420MC | 4 | 10000 | 10kW | 28 | 921.3824 | GasMix
S420MC | 4 | 10000 | 10kW | 29 | 869.7624 | GasMix
S420MC | 4 | 10000 | 10kW | 30 | 822.6409 | GasMix
DC01 | 7 | 12000 | 12kW | 1 | 224485 | GasMix
DC01 | 7 | 12000 | 12kW | 2 | 59246.84 | GasMix
DC01 | 7 | 12000 | 12kW | 3 | 33394.29 | GasMix
DC01 | 7 | 12000 | 12kW | 4 | 22233.55 | GasMix
DC01 | 7 | 12000 | 12kW | 5 | 16217.28 | GasMix
S420MC | 4 | 12000 | 12kW | 6 | 12531.87 | GasMix
S420MC | 4 | 12000 | 12kW | 7 | 10077.5 | GasMix
S420MC | 4 | 12000 | 12kW | 8 | 8343.579 | GasMix
S420MC | 4 | 12000 | 12kW | 9 | 7063.545 | GasMix
S420MC | 4 | 12000 | 12kW | 10 | 6085.855 | GasMix
S420MC | 4 | 12000 | 12kW | 11 | 5318.539 | GasMix
S420MC | 4 | 12000 | 12kW | 12 | 4702.831 | GasMix
S420MC | 4 | 12000 | 12kW | 13 | 4199.579 | GasMix
S420MC | 4 | 12000 | 12kW | 14 | 3781.783 | GasMix
S420MC | 4 | 12000 | 12kW | 15 | 3430.272 | GasMix
S420MC | 4 | 12000 | 12kW | 16 | 3131.093 | GasMix
S420MC | 4 | 12000 | 12kW | 17 | 2873.868 | GasMix
S420MC | 4 | 12000 | 12kW | 18 | 2650.735 | GasMix
S420MC | 4 | 12000 | 12kW | 19 | 2455.636 | GasMix
S420MC | 4 | 12000 | 12kW | 20 | 2283.838 | GasMix
S420MC | 4 | 12000 | 12kW | 21 | 2131.589 | GasMix
S420MC | 4 | 12000 | 12kW | 22 | 1995.887 | GasMix
S420MC | 4 | 12000 | 12kW | 23 | 1874.297 | GasMix
S420MC | 4 | 12000 | 12kW | 24 | 1764.83 | GasMix
S420MC | 4 | 12000 | 12kW | 25 | 1665.844 | GasMix
S420MC | 4 | 12000 | 12kW | 26 | 1575.975 | GasMix
S420MC | 4 | 12000 | 12kW | 27 | 1494.078 | GasMix
S420MC | 4 | 12000 | 12kW | 28 | 1419.189 | GasMix
S420MC | 4 | 12000 | 12kW | 29 | 1350.488 | GasMix
S420MC | 4 | 12000 | 12kW | 30 | 1287.277 | GasMix
DC01 | 7 | 15000 | 15kW | 1 | 149194 | GasMix
DC01 | 7 | 15000 | 15kW | 2 | 60886.3 | GasMix
DC01 | 7 | 15000 | 15kW | 3 | 36044.05 | GasMix
DC01 | 7 | 15000 | 15kW | 4 | 24847.79 | GasMix
DC01 | 7 | 15000 | 15kW | 5 | 18620.15 | GasMix
S420MC | 4 | 15000 | 15kW | 6 | 14709.63 | GasMix
S420MC | 4 | 15000 | 15kW | 7 | 12051.46 | GasMix
S420MC | 4 | 15000 | 15kW | 8 | 10140.42 | GasMix
S420MC | 4 | 15000 | 15kW | 9 | 8707.947 | GasMix
S420MC | 4 | 15000 | 15kW | 10 | 7598.911 | GasMix
S420MC | 4 | 15000 | 15kW | 11 | 6717.855 | GasMix
S420MC | 4 | 15000 | 15kW | 12 | 6003.023 | GasMix
S420MC | 4 | 15000 | 15kW | 13 | 5412.808 | GasMix
S420MC | 4 | 15000 | 15kW | 14 | 4918.218 | GasMix
S420MC | 4 | 15000 | 15kW | 15 | 4498.476 | GasMix
S420MC | 4 | 15000 | 15kW | 16 | 4138.321 | GasMix
S420MC | 4 | 15000 | 15kW | 17 | 3826.317 | GasMix
S420MC | 4 | 15000 | 15kW | 18 | 3553.727 | GasMix
S420MC | 4 | 15000 | 15kW | 19 | 3313.775 | GasMix
S420MC | 4 | 15000 | 15kW | 20 | 3101.127 | GasMix
S420MC | 4 | 15000 | 15kW | 21 | 2911.534 | GasMix
S420MC | 4 | 15000 | 15kW | 22 | 2741.567 | GasMix
S420MC | 4 | 15000 | 15kW | 23 | 2588.435 | GasMix
S420MC | 4 | 15000 | 15kW | 24 | 2449.843 | GasMix
S420MC | 4 | 15000 | 15kW | 25 | 2323.887 | GasMix
S420MC | 4 | 15000 | 15kW | 26 | 2208.975 | GasMix
S420MC | 4 | 15000 | 15kW | 27 | 2103.769 | GasMix
S420MC | 4 | 15000 | 15kW | 28 | 2007.132 | GasMix
S420MC | 4 | 15000 | 15kW | 29 | 1918.098 | GasMix
S420MC | 4 | 15000 | 15kW | 30 | 1835.835 | GasMix
Cu-OF | 3 | 8000 | 8kW | 1 | 41223 | O2
Cu-OF | 3 | 8000 | 8kW | 2 | 14757.51 | O2
Cu-OF | 3 | 8000 | 8kW | 3 | 8091.814 | O2
Cu-OF | 3 | 8000 | 8kW | 4 | 5283.074 | O2
Cu-OF | 3 | 8000 | 8kW | 5 | 3795.474 | O2
Cu-OF | 3 | 8000 | 8kW | 6 | 2896.806 | O2
Cu-OF | 3 | 8000 | 8kW | 7 | 2305.177 | O2
Cu-OF | 3 | 8000 | 8kW | 8 | 1891.299 | O2
Cu-OF | 3 | 8000 | 8kW | 9 | 1588.372 | O2
Cu-OF | 3 | 8000 | 8kW | 10 | 1358.75 | O2
Cu-OF | 3 | 8000 | 8kW | 11 | 1179.765 | O2
Cu-OF | 3 | 8000 | 8kW | 12 | 1037.034 | O2
Cu-OF | 3 | 8000 | 8kW | 13 | 921.0338 | O2
Cu-OF | 3 | 8000 | 8kW | 14 | 825.2354 | O2
Cu-OF | 3 | 8000 | 8kW | 15 | 745.0276 | O2
Cu-OF | 3 | 8000 | 8kW | 16 | 677.0703 | O2
Cu-OF | 3 | 8000 | 8kW | 17 | 618.8912 | O2
Cu-OF | 3 | 8000 | 8kW | 18 | 568.6247 | O2
Cu-OF | 3 | 8000 | 8kW | 19 | 524.8398 | O2
Cu-OF | 3 | 8000 | 8kW | 20 | 486.4219 | O2
Cu-OF | 3 | 8000 | 8kW | 21 | 452.4917 | O2
Cu-OF | 3 | 8000 | 8kW | 22 | 422.3468 | O2
Cu-OF | 3 | 8000 | 8kW | 23 | 395.4203 | O2
Cu-OF | 3 | 8000 | 8kW | 24 | 371.2501 | O2
Cu-OF | 3 | 8000 | 8kW | 25 | 349.456 | O2
Cu-OF | 3 | 8000 | 8kW | 26 | 329.7229 | O2
Cu-OF | 3 | 8000 | 8kW | 27 | 311.7874 | O2
Cu-OF | 3 | 8000 | 8kW | 28 | 295.4278 | O2
Cu-OF | 3 | 8000 | 8kW | 29 | 280.4567 | O2
Cu-OF | 3 | 8000 | 8kW | 30 | 266.7141 | O2
Cu-OF | 3 | 10000 | 10kW | 1 | 43988 | O2
Cu-OF | 3 | 10000 | 10kW | 2 | 19253.36 | O2
Cu-OF | 3 | 10000 | 10kW | 3 | 11874.24 | O2
Cu-OF | 3 | 10000 | 10kW | 4 | 8427.111 | O2
Cu-OF | 3 | 10000 | 10kW | 5 | 6458.951 | O2
Cu-OF | 3 | 10000 | 10kW | 6 | 5197.302 | O2
Cu-OF | 3 | 10000 | 10kW | 7 | 4324.913 | O2
Cu-OF | 3 | 10000 | 10kW | 8 | 3688.51 | O2
Cu-OF | 3 | 10000 | 10kW | 9 | 3205.362 | O2
Cu-OF | 3 | 10000 | 10kW | 10 | 2827.055 | O2
Cu-OF | 3 | 10000 | 10kW | 11 | 2523.447 | O2
Cu-OF | 3 | 10000 | 10kW | 12 | 2274.836 | O2
Cu-OF | 3 | 10000 | 10kW | 13 | 2067.825 | O2
Cu-OF | 3 | 10000 | 10kW | 14 | 1892.996 | O2
Cu-OF | 3 | 10000 | 10kW | 15 | 1743.546 | O2
Cu-OF | 3 | 10000 | 10kW | 16 | 1614.445 | O2
Cu-OF | 3 | 10000 | 10kW | 17 | 1501.893 | O2
Cu-OF | 3 | 10000 | 10kW | 18 | 1402.973 | O2
Cu-OF | 3 | 10000 | 10kW | 19 | 1315.406 | O2
Cu-OF | 3 | 10000 | 10kW | 20 | 1237.39 | O2
Cu-OF | 3 | 10000 | 10kW | 21 | 1167.478 | O2
Cu-OF | 3 | 10000 | 10kW | 22 | 1104.502 | O2
Cu-OF | 3 | 10000 | 10kW | 23 | 1047.501 | O2
Cu-OF | 3 | 10000 | 10kW | 24 | 995.686 | O2
Cu-OF | 3 | 10000 | 10kW | 25 | 948.396 | O2
Cu-OF | 3 | 10000 | 10kW | 26 | 905.078 | O2
Cu-OF | 3 | 10000 | 10kW | 27 | 865.2639 | O2
Cu-OF | 3 | 10000 | 10kW | 28 | 828.556 | O2
Cu-OF | 3 | 10000 | 10kW | 29 | 794.6133 | O2
Cu-OF | 3 | 10000 | 10kW | 30 | 763.1426 | O2
Cu-OF | 3 | 12000 | 12kW | 1 | 312578 | O2
Cu-OF | 3 | 12000 | 12kW | 2 | 67325.09 | O2
Cu-OF | 3 | 12000 | 12kW | 3 | 27424.25 | O2
Cu-OF | 3 | 12000 | 12kW | 4 | 14500.92 | O2
Cu-OF | 3 | 12000 | 12kW | 5 | 8845.856 | O2
Cu-OF | 3 | 12000 | 12kW | 6 | 5906.815 | O2
Cu-OF | 3 | 12000 | 12kW | 7 | 4198.23 | O2
Cu-OF | 3 | 12000 | 12kW | 8 | 3123.303 | O2
Cu-OF | 3 | 12000 | 12kW | 9 | 2406.087 | O2
Cu-OF | 3 | 12000 | 12kW | 10 | 1905.278 | O2
Cu-OF | 3 | 12000 | 12kW | 11 | 1542.672 | O2
Cu-OF | 3 | 12000 | 12kW | 12 | 1272.249 | O2
Cu-OF | 3 | 12000 | 12kW | 13 | 1065.55 | O2
Cu-OF | 3 | 12000 | 12kW | 14 | 904.2423 | O2
Cu-OF | 3 | 12000 | 12kW | 15 | 776.0975 | O2
Cu-OF | 3 | 12000 | 12kW | 16 | 672.7174 | O2
Cu-OF | 3 | 12000 | 12kW | 17 | 588.1851 | O2
Cu-OF | 3 | 12000 | 12kW | 18 | 518.2387 | O2
Cu-OF | 3 | 12000 | 12kW | 19 | 459.7473 | O2
Cu-OF | 3 | 12000 | 12kW | 20 | 410.3713 | O2
Cu-OF | 3 | 12000 | 12kW | 21 | 368.3347 | O2
Cu-OF | 3 | 12000 | 12kW | 22 | 332.2708 | O2
Cu-OF | 3 | 12000 | 12kW | 23 | 301.1142 | O2
Cu-OF | 3 | 12000 | 12kW | 24 | 274.0252 | O2
Cu-OF | 3 | 12000 | 12kW | 25 | 250.3348 | O2
Cu-OF | 3 | 12000 | 12kW | 26 | 229.5052 | O2
Cu-OF | 3 | 12000 | 12kW | 27 | 211.0997 | O2
Cu-OF | 3 | 12000 | 12kW | 28 | 194.7616 | O2
Cu-OF | 3 | 12000 | 12kW | 29 | 180.1967 | O2
Cu-OF | 3 | 12000 | 12kW | 30 | 167.1609 | O2