## tabelle_2 7 0
Tabella | Materiale | Spessore | Gas | Nozzle | Note | Coll.Pie | Coll.Cut | SO Cut1 | SO Cut2 | SO Cut3 | Power1 | Power2 | Power3 | Speed1 | Speed2 | Speed3 | Focal1 | Focal2 | Focal3 | Pressure1 | Pressure2 | Pressure3
CF10000HY | AlMg3 | 1 | O2 | ST 1.5 |  | F120 | F120 | 1.2 | 1.2 | 1.2 | 10000 | 4000 | 3000 | 69000 | 60000 | 40000 | 0.5 | 0.5 | 0.5 | 5 | 5 | 5
CF10000HY | AlMg3 | 1 | N2 | ST 2.0 |  | F120 | F120 | 1 | 1 | 1 | 10000 | 4000 | 3000 | 50000 | 25500 | 20000 | 2.5 | 2.5 | 2.5 | 4 | 4 | 4
CF10000HY | AlMg3 | 1 | AIR | ST 2.0 |  | F120 | F120 | 1.5 | 1.5 | 1.5 | 10000 | 4000 | 3000 | 50000 | 25500 | 20000 | -0.5 | -0.5 | -0.5 | 5 | 5 | 5
CF10000HY | AlMg3 | 1.5 | N2 | ST 2.0 |  | F120 | F120 | 1 | 1 | 1 | 10000 | 10000 | 10000 | 46000 | 23000 | 11500 | 2 | 2 | 2 | 6 | 6 | 6
CF10000HY | AlMg3 | 1.5 | O2 | ST 2.0 |  | F120 | F120 | 1 | 1 | 1 | 10000 | 4000 | 3000 | 55000 | 30000 | 20000 | 0.5 | 0.5 | 0.5 | 7 | 7 | 7
CF10000HY | AlMg3 | 1.5 | AIR | ST 2.0 |  | F120 | F120 | 1.5 | 1.5 | 1.5 | 10000 | 4000 | 3000 | 50000 | 23000 | 11500 | -1 | -1 | -1 | 5 | 5 | 5
CF10000HY | AlMg3 | 2 | O2 | ST 2.0 |  | F120 | F120 | 1 | 1 | 1 | 10000 | 4000 | 3000 | 54000 | 30000 | 20000 | 0.5 | 0.5 | 0.5 | 7 | 7 | 7
CF10000HY | AlMg3 | 2 | N2 | ST 2.0 |  | F85 | F85 | 1 | 1 | 1 | 10000 | 10000 | 10000 | 39300 | 19650 | 9000 | 0 | 0 | 0 | 8 | 8 | 8
CF10000HY | AlMg3 | 2 | AIR | ST 2.0 |  | F85 | F85 | 1.5 | 1.5 | 1.5 | 10000 | 4000 | 3000 | 46000 | 19650 | 9000 | -0.5 | -0.5 | -0.5 | 5 | 5 | 5
CF10000HY | AlMg3 | 2 | GasMix | ST 2.0 | 2% O2 | F85 | F85 | 1 | 1 | 1 | 10000 | 10000 | 10000 | 45000 | 19650 | 9000 | 1 | 1 | 1 | 8 | 8 | 8
CF10000HY | AlMg3 | 2.5 | O2 | ST 2.0 |  | F120 | F120 | 1 | 0.8 | 0.8 | 10000 | 4000 | 4000 | 45000 | 22000 | 17000 | 0.5 | 0.5 | 0.5 | 8 | 8 | 8
CF10000HY | AlMg3 | 2.5 | N2 | ST 2.0 |  | F120 | F120 | 1 | 1 | 1 | 10000 | 10000 | 10000 | 32000 | 16000 | 8000 | 0 | 0 | 0 | 10 | 10 | 10
CF10000HY | AlMg3 | 2.5 | AIR | ST 2.0 |  | F120 | F120 | 1.5 | 1.5 | 1.5 | 10000 | 4000 | 3000 | 40000 | 16000 | 8000 | -2 | -2 | -2 | 5 | 5 | 5
CF10000HY | AlMg3 | 3 | O2 | ST 2.5 |  | F120 | F120 | 1 | 1 | 1 | 10000 | 4000 | 3000 | 30000 | 17000 | 12000 | 0 | 0 | 0 | 8 | 8 | 8
CF10000HY | AlMg3 | 3 | N2 | ST 2.5 |  | F120 | F120 | 1 | 1 | 1 | 10000 | 10000 | 10000 | 20000 | 8000 | 5700 | -0.5 | -0.5 | -0.5 | 8 | 8 | 8
CF10000HY | AlMg3 | 3 | AIR | ST 2.5 |  | F120 | F120 | 1.5 | 1.5 | 1.5 | 10000 | 4000 | 3000 | 26000 | 8000 | 5700 | -1.5 | -1.5 | -1.5 | 5 | 5 | 5
CF10000HY | AlMg3 | 3 | GasMix | ST 2.5 | 2% O2 | F120 | F120 | 1 | 1 | 1 | 10000 | 10000 | 10000 | 44000 | 15000 | 5700 | -1 | -1 | -1 | 8.5 | 8.5 | 8.5
CF10000HY | AlMg3 | 4 | N2 | ST 2.5 |  | F120 | F120 | 1 | 1 | 1 | 10000 | 10000 | 10000 | 17000 | 6000 | 4000 | -1.5 | -1.5 | -1.5 | 10 | 10 | 10
CF10000HY | AlMg3 | 4 | O2 | ST 2.5 |  | F120 | F120 | 1 | 1 | 1 | 10000 | 4000 | 4000 | 25000 | 12000 | 9000 | -1 | 0 | 0 | 8 | 8 | 8
CF10000HY | AlMg3 | 4 | GasMix | ST 2.5 |  | F120 | F120 | 1 | 1 | 1 | 10000 | 4000 | 4000 | 35000 | 12000 | 9000 | -2 | 0 | 0 | 8 | 8 | 8
CF10000HY | AlMg3 | 4 | AIR | RT 6.0 |  | F120 | F120 | 0.5 | 0.5 | 0.5 | 10000 | 6000 | 4000 | 25000 | 10911 | 6299 | -1 | -1 | -1 | 8 | 8 | 10
CF10000HY | AlMg3 | 6 | N2 | ST 3.0 |  | F100 | F100 | 1 | 1 | 1 | 10000 | 10000 | 10000 | 8400 | 4500 | 3500 | -1 | -3 | -3 | 10 | 10 | 10
CF10000HY | AlMg3 | 6 | AIR | RT 6.0 |  | F120 | F120 | 0.5 | 0.5 | 0.5 | 10000 | 6000 | 4000 | 12500 | 5619 | 3726 | -2.3 | -2.3 | -2.3 | 10 | 10 | 10
CF10000HY | AlMg3 | 8 | N2 | ST 3.0 |  | F100 | F100 | 0.8 | 0.8 | 0.8 | 10000 | 10000 | 10000 | 5400 | 2700 | 1800 | -3 | -3 | -3 | 14 | 14 | 14
CF10000HY | AlMg3 | 8 | AIR | RT 6.0 |  | F100 | F100 | 0.8 | 0.8 | 0.8 | 10000 | 10000 | 10000 | 7500 | 2700 | 1800 | -3 | -3 | -3 | 14 | 14 | 14
CF10000HY | AlMg3 | 8 | GasMix | ST 3.0 | 2% O2 | F100 | F100 | 0.8 | 0.8 | 0.8 | 10000 | 10000 | 10000 | 5500 | 2700 | 1800 | -4 | -4 | -4 | 8.5 | 8.5 | 8.5
CF10000HY | AlMg3 | 10 | N2 | ST 3.0 |  | F100 | F100 | 0.8 | 0.8 | 0.8 | 10000 | 10000 | 10000 | 3100 | 1500 | 1400 | -4 | -4 | -4 | 16 | 16 | 16
CF10000HY | AlMg3 | 10 | GasMix | RT 10.0 |  | F100 | F120 | 0.4 | 0.8 | 0.8 | 10000 | 10000 | 10000 | 2700 | 2700 | 1800 | -4.8 | -3 | -3 | 8 | 14 | 14
CF10000HY | AlMg3 | 10 | AIR | RT 10.0 |  | F55 | F120 | 0.5 | 0.5 | 0.5 | 10000 | 6000 | 4000 | 5400 | 2200 | 1213 | -4 | -4 | -4 | 7 | 7 | 7
CF10000HY | AlMg3 | 15 | N2 | SMT 3.5 |  | F100 | F100 | 0.4 | 0.6 | 0.6 | 10000 | 10000 | 10000 | 1500 | 1000 | 600 | -6 | -6 | -6 | 16 | 16 | 16
CF10000HY | AlMg3 | 15 | AIR | RT 10.0 |  | F55 | F120 | 0.5 | 0.5 | 0.5 | 10000 | 6000 | 4000 | 1600 | 850 | 450 | -6 | -6 | -6 | 8 | 8 | 8
CF10000HY | AlMg3 | 20 | N2 | SMT 5.0 |  | F100 | F100 | 0.4 | 0.4 | 0.4 | 10000 | 10000 | 10000 | 900 | 700 | 300 | -8 | -8 | -7 | 14 | 14 | 12
CF10000HY | AlMg3 | 20 | AIR | RT 10.0 |  | F55 | F120 | 0.4 | 0.4 | 0.4 | 10000 | 10000 | 10000 | 950 | 700 | 300 | -7 | -8 | -7 | 14 | 14 | 12
CF10000HY | AlMg3 | 25 | N2 | SMT 5.0 |  | F100 | F100 | 0.4 | 0.4 | 0.4 | 10000 | 10000 | 8000 | 520 | 450 | 200 | -12 | -12 | -9 | 12 | 12 | 12
CF10000HY | AlMg3 | 30 | N2 | SMT 5.0 |  | F100 | F100 | 0.4 | 0.4 | 0.4 | 10000 | 10000 | 10000 | 300 | 300 | 200 | -13 | -12 | -10 | 12 | 12 | 12
CF10000HY | AlMg3 | 5 | N2 | ST 2.5 |  | F120 | F120 | 1 | 1 | 1 | 10000 | 10000 | 10000 | 12000 | 5000 | 4000 | -2.5 | -2 | -2 | 10 | 10 | 10
CF10000HY | AlMg3 | 5 | AIR | RT 6.0 |  | F120 | F120 | 0.5 | 0.5 | 0.5 | 10000 | 6000 | 4000 | 21600 | 8865 | 5156 | -1 | -1 | -1 | 8 | 8 | 10
CF10000HY | AlMg3 | 5 | GasMix | ST 3.0 | 2% O2 | F120 | F120 | 1 | 1 | 1 | 10000 | 10000 | 10000 | 22000 | 5000 | 4000 | -3 | -3 | -3 | 8 | 8 | 8
CF10000HY | AlMg3 | 12 | N2 | ST 3.0 |  | F100 | F100 | 0.8 | 0.8 | 0.8 | 10000 | 10000 | 10000 | 2150 | 1200 | 1000 | -4.5 | -4.5 | -4.5 | 16 | 16 | 16
CF10000HY | AlMg3 | 12 | AIR | RT 10.0 |  | F55 | F120 | 0.5 | 0.5 | 0.5 | 10000 | 6000 | 4000 | 2500 | 1066 | 610 | -5.5 | -5.5 | -5.5 | 8 | 8 | 8
CF10000HY | AlMg3 | 0.5 | O2 | ST 1.5 |  | F120 | F120 | 1.2 | 1.2 | 1.2 | 10000 | 4000 | 3000 | 69000 | 60000 | 40000 | 0.5 | 0.5 | 0.5 | 5 | 5 | 5
CF10000HY | AlMg3 | 0.5 | N2 | ST 2.0 |  | F120 | F120 | 1 | 1 | 1 | 10000 | 4000 | 3000 | 50000 | 25500 | 20000 | 2.5 | 2.5 | 2.5 | 4 | 4 | 4
CF10000HY | AlMg3 | 0.5 | AIR | ST 2.0 |  | F120 | F120 | 1.5 | 1.5 | 1.5 | 10000 | 4000 | 3000 | 50000 | 25500 | 20000 | -0.5 | -0.5 | -0.5 | 5 | 5 | 5
CF10000HY | AlMg3 | 0.8 | O2 | ST 1.5 |  | F120 | F120 | 1.2 | 1.2 | 1.2 | 10000 | 4000 | 3000 | 69000 | 60000 | 40000 | 0.5 | 0.5 | 0.5 | 5 | 5 | 5
CF10000HY | AlMg3 | 0.8 | N2 | ST 2.0 |  | F120 | F120 | 1 | 1 | 1 | 10000 | 4000 | 3000 | 50000 | 25500 | 20000 | 2.5 | 2.5 | 2.5 | 4 | 4 | 4
CF10000HY | AlMg3 | 0.8 | AIR | ST 2.0 |  | F120 | F120 | 1.5 | 1.5 | 1.5 | 10000 | 4000 | 3000 | 50000 | 25500 | 20000 | -0.5 | -0.5 | -0.5 | 5 | 5 | 5
CF10000HY | AlMg3 | 1.25 | N2 | ST 2.0 |  | F120 | F120 | 1 | 1 | 1 | 10000 | 10000 | 10000 | 47000 | 24000 | 15000 | 2 | 2 | 2 | 6 | 6 | 6
CF10000HY | AlMg3 | 1.25 | O2 | ST 2.0 |  | F120 | F120 | 1 | 1 | 1 | 10000 | 4000 | 3000 | 56000 | 45000 | 20000 | 0.5 | 0.5 | 0.5 | 7 | 7 | 7
CF10000HY | AlMg3 | 1.25 | AIR | ST 2.0 |  | F120 | F120 | 1.5 | 1.5 | 1.5 | 10000 | 4000 | 3000 | 49000 | 23000 | 11500 | -1 | -1 | -1 | 5 | 5 | 5
CF10000HY | CuZn37 | 1 | N2 | ST 2.0 |  | F120 | F120 | 1.2 | 1.2 | 1.2 | 10000 | 4000 | 3000 | 50000 | 31000 | 30000 | 1.5 | 1.5 | 1.5 | 8 | 8 | 8
CF10000HY | CuZn37 | 0.5 | N2 | ST 2.0 |  | F120 | F120 | 1.2 | 1.2 | 1.2 | 10000 | 4000 | 3000 | 55000 | 37500 | 30000 | 1.5 | 1.5 | 1.5 | 8 | 8 | 8
CF10000HY | CuZn37 | 1.5 | N2 | ST 2.0 |  | F120 | F120 | 1.2 | 1.2 | 1.2 | 10000 | 4000 | 3000 | 45000 | 27700 | 22200 | 1.5 | 1.5 | 1.5 | 8 | 8 | 8
CF10000HY | CuZn37 | 2 | N2 | ST 2.0 |  | F120 | F120 | 1.2 | 1.2 | 1.2 | 10000 | 4500 | 3500 | 30000 | 18350 | 13700 | 1 | 1 | 1 | 8 | 8 | 8
CF10000HY | CuZn37 | 3 | N2 | ST 2.5 |  | F120 | F120 | 1.2 | 1.2 | 1.2 | 10000 | 5000 | 5000 | 15000 | 10200 | 8200 | 0 | 0 | 0 | 14 | 14 | 14
CF10000HY | CuZn37 | 4 | N2 | ST 2.5 |  | F120 | F120 | 1.2 | 1.2 | 1.2 | 10000 | 5000 | 4000 | 9000 | 6000 | 4800 | -1 | -2 | -2 | 14 | 14 | 14
CF10000HY | CuZn37 | 5 | N2 | ST 2.5 |  | F120 | F120 | 0.8 | 0.8 | 0.8 | 10000 | 5500 | 4500 | 6000 | 3200 | 2700 | -1.5 | -2.5 | -2.5 | 14 | 14 | 14
CF10000HY | CuZn37 | 6 | N2 | ST 2.5 |  | F120 | F120 | 0.8 | 0.8 | 0.8 | 10000 | 4500 | 4500 | 5200 | 2900 | 2700 | -1 | -2 | -2 | 14 | 14 | 14
CF10000HY | CuZn37 | 8 | N2 | ST 2.5 |  | F120 | F120 | 0.8 | 0.8 | 0.8 | 10000 | 4400 | 4400 | 3000 | 800 | 800 | -3.5 | -3 | -3 | 14 | 14 | 14
CF10000HY | CuZn37 | 10 | N2 | ST 2.5 |  | F120 | F120 | 0.8 | 0.8 | 0.8 | 10000 | 5000 | 5000 | 2200 | 675 | 400 | -5 | -6.5 | -6.5 | 14 | 14 | 14
CF10000HY | CuZn37 | 12 | N2 | ST 3.0 |  | F120 | F120 | 0.8 | 0.8 | 0.8 | 10000 | 5000 | 5000 | 1200 | 450 | 400 | -5 | -5 | -5 | 14 | 14 | 14
CF10000HY | CuZn37 | 0.8 | N2 | ST 2.0 |  | F120 | F120 | 1.2 | 1.2 | 1.2 | 10000 | 4000 | 3000 | 55000 | 37500 | 30000 | 1.5 | 1.5 | 1.5 | 8 | 8 | 8
CF10000HY | CuZn37 | 1.25 | N2 | ST 2.0 |  | F120 | F120 | 1.2 | 1.2 | 1.2 | 10000 | 4000 | 3000 | 47000 | 27700 | 25000 | 1.5 | 1.5 | 1.5 | 8 | 8 | 8
CF10000HY | CuZn37 | 2.5 | N2 | ST 2.5 |  | F120 | F120 | 1.2 | 1.2 | 1.2 | 10000 | 5000 | 5000 | 22000 | 13500 | 10000 | 0 | 0 | 0 | 14 | 14 | 14
CF10000HY | Cu-OF | 1.5 | O2 | ST 2.0 |  | F120 | F120 | 1.2 | 1.2 | 1.2 | 10000 | 4000 | 3000 | 36000 | 21700 | 17400 | 1 | 0.5 | 0.5 | 8 | 8 | 8
CF10000HY | Cu-OF | 1 | O2 | ST 2.0 |  | F120 | F120 | 1.2 | 1.2 | 1.2 | 10000 | 4000 | 3000 | 38000 | 21700 | 17400 | 1 | 0.5 | 0.5 | 8 | 8 | 8
CF10000HY | Cu-OF | 0.5 | O2 | ST 2.0 |  | F120 | F120 | 1.2 | 1.2 | 1.2 | 10000 | 4000 | 3000 | 50000 | 21700 | 17400 | 1 | 0.5 | 0.5 | 8 | 8 | 8
CF10000HY | Cu-OF | 2 | O2 | ST 2.0 |  | F120 | F120 | 1.2 | 1.2 | 1.2 | 10000 | 4000 | 3000 | 32500 | 17000 | 13800 | 0.5 | 0.5 | 0.5 | 8 | 8 | 8
CF10000HY | Cu-OF | 3 | O2 | ST 2.0 |  | F120 | F120 | 1.2 | 1.2 | 1.2 | 10000 | 5000 | 4000 | 17000 | 6450 | 5200 | -1 | -2 | -1.5 | 8 | 8 | 8
CF10000HY | Cu-OF | 4 | O2 | ST 2.0 |  | F120 | F120 | 1.2 | 1.2 | 1.2 | 10000 | 4400 | 4000 | 15000 | 3600 | 2850 | -1.5 | -2 | -2 | 8 | 8 | 8
CF10000HY | Cu-OF | 5 | O2 | ST 2.0 |  | F120 | F120 | 1.2 | 1.2 | 1.2 | 10000 | 6000 | 6000 | 6800 | 2300 | 1800 | -2.5 | -2.5 | -2.5 | 8 | 8 | 8
CF10000HY | Cu-OF | 6 | O2 | ST 2.0 |  | F120 | F120 | 1.2 | 1.2 | 1.2 | 10000 | 5000 | 4500 | 3700 | 900 | 720 | -4 | -5.5 | -5.5 | 8 | 8 | 8
CF10000HY | Cu-OF | 8 | O2 | ST 2.0 |  | F120 | F120 | 1.2 | 1.2 | 1.2 | 10000 | 6000 | 5000 | 2400 | 800 | 500 | -4 | -6 | -6 | 8 | 8 | 8
CF10000HY | Cu-OF | 10 | O2 | ST 2.0 |  | F120 | F120 | 1.2 | 1.2 | 1.2 | 10000 | 5000 | 5000 | 1600 | 500 | 400 | -4.5 | -5 | -4.5 | 8 | 8 | 8
CF10000HY | Cu-OF | 12 | O2 | ST 2.0 |  | F120 | F120 | 1.2 | 1.2 | 1.2 | 10000 | 6000 | 6000 | 700 | 350 | 250 | -7 | -6.5 | -6.5 | 8 | 8 | 8
CF10000HY | Cu-OF | 0.8 | O2 | ST 2.0 |  | F120 | F120 | 1.2 | 1.2 | 1.2 | 10000 | 4000 | 3000 | 43000 | 21700 | 17400 | 1 | 0.5 | 0.5 | 8 | 8 | 8
CF10000HY | Cu-OF | 1.25 | O2 | ST 2.0 |  | F120 | F120 | 1.2 | 1.2 | 1.2 | 10000 | 4000 | 3000 | 37000 | 21700 | 17400 | 1 | 0.5 | 0.5 | 8 | 8 | 8
CF10000HY | Cu-OF | 2.5 | O2 | ST 2.0 |  | F120 | F120 | 1.2 | 1.2 | 1.2 | 10000 | 5000 | 4000 | 24000 | 11000 | 9000 | -1 | -2 | -1.5 | 8 | 8 | 8
CF10000HY | Focal | 1 | N2 | ST 2.0 | None | F120 | F120 | 0.8 | 0.8 | 0.8 | 3000 | 2000 | 2000 | 8000 | 3500 | 1800 | 0 | 0 | 0 | 6 | 6 | 6
CF10000HY | S420MC | 5 | O2 | DT 1.5 |  | F55 | F55 | 1.2 | 1.2 | 1.2 | 4000 | 4000 | 3000 | 3200 | 2800 | 2300 | 8 | 6 | 6 | 0.45 | 0.65 | 0.65
CF10000HY | S420MC | 5 | N2 | ST 2.5 |  | F120 | F120 | 0.8 | 0.8 | 0.8 | 10000 | 6000 | 4000 | 9000 | 5000 | 2800 | -3 | -3 | -4 | 16 | 16 | 16
CF10000HY | S420MC | 5 | N2 | RT 6.0 |  | F120 | F120 | 0.4 | 0.4 | 0.4 | 10000 | 4000 | 4500 | 15000 | 4400 | 3400 | -0.5 | -1 | -1 | 14 | 14 | 14
CF10000HY | S420MC | 5 | GasMix | RT 6.0 | 2% | F120 | F120 | 0.5 | 0.5 | 0.5 | 10000 | 4000 | 4500 | 16000 | 4400 | 3400 | -1.5 | -1.5 | -1.5 | 8 | 8 | 8
CF10000HY | S420MC | 5 | AIR | ST 3.0 |  | F120 | F120 | 0.5 | 0.5 | 0.5 | 10000 | 6000 | 6000 | 18000 | 10936 | 9666 | 0 | 0 | 0 | 14 | 14 | 14
CF10000HY | S420MC | 12 | O2 | DT 1.5 | None | F55 | F55 | 1.2 | 1.2 | 1.2 | 6000 | 4500 | 3000 | 1800 | 1500 | 1000 | 10.5 | 10.5 | 10.5 | 0.55 | 0.55 | 0.6
CF10000HY | S420MC | 12 | N2 | RT 10.0 |  | F100 | F100 | 0.5 | 0.5 | 0.5 | 10000 | 8000 | 8000 | 3500 | 2000 | 2000 | -5.5 | -5.5 | -5.5 | 9.5 | 9.5 | 9.5
CF10000HY | S420MC | 12 | GasMix | RT 10.0 | 2% | F100 | F100 | 0.5 | 0.5 | 0.5 | 10000 | 8000 | 8000 | 3900 | 2000 | 2000 | -5.5 | -5.5 | -5.5 | 8 | 8 | 8
CF10000HY | S420MC | 12 | AIR | ST 3.0 |  | F85 | F85 | 0.5 | 0.5 | 0.5 | 10000 | 8000 | 8000 | 4770 | 2000 | 2000 | -2.4 | -5.5 | -5.5 | 12 | 9.5 | 9.5
CF10000HY | S420MC | 15 | O2 | DT 1.75 |  | F55 | F100 | 1.5 | 1.5 | 1.5 | 4400 | 3000 | 3600 | 1150 | 1000 | 1000 | 7 | 4.5 | 7 | 0.6 | 0.6 | 0.6
CF10000HY | S420MC | 15 | O2 | DT 1.5 | 10 kW | F55 | F120 | 1.5 | 1.5 | 1.5 | 10000 | 3000 | 3600 | 1800 | 1000 | 1000 | 7 | 4.5 | 7 | 0.8 | 0.6 | 0.6
CF10000HY | S420MC | 15 | GasMix | RT 10.0 | 2% | F100 | F100 | 0.5 | 0.5 | 0.5 | 10000 | 10000 | 10000 | 2000 | 2000 | 2000 | -5.5 | -5.5 | -5.5 | 8 | 8 | 8
CF10000HY | S420MC | 4 | O2 | DT 1.5 |  | F55 | F55 | 1.2 | 1.2 | 1.2 | 4000 | 3800 | 3400 | 3600 | 3500 | 2800 | 7 | 7 | 7 | 0.45 | 0.45 | 0.45
CF10000HY | S420MC | 4 | N2 | ST 2.5 |  | F120 | F120 | 0.8 | 0.8 | 0.8 | 10000 | 6000 | 4000 | 9500 | 5200 | 3800 | -2 | -2.7 | -2.3 | 17 | 17 | 17
CF10000HY | S420MC | 4 | N2 | RT 6.0 |  | F120 | F120 | 0.5 | 0.5 | 0.5 | 10000 | 4000 | 4000 | 20000 | 5400 | 3500 | -0.5 | -2 | -2 | 14 | 14 | 14
CF10000HY | S420MC | 4 | GasMix | RT 6.0 | 2% | F120 | F120 | 0.5 | 0.5 | 0.5 | 10000 | 4000 | 4000 | 21500 | 5400 | 3500 | -1.5 | -1.5 | -1.5 | 8 | 8 | 8
CF10000HY | S420MC | 4 | AIR | ST 3.0 |  | F120 | F120 | 0.5 | 0.5 | 0.5 | 10000 | 6000 | 4000 | 19000 | 14064 | 7852 | 0 | 0 | 0 | 12 | 12 | 12
CF10000HY | S420MC | 6 | N2 | ST 3.0 |  | F120 | F120 | 0.4 | 0.5 | 0.8 | 10000 | 4000 | 4000 | 8000 | 4500 | 2000 | -3.5 | -3.5 | -4 | 16 | 14 | 17
CF10000HY | S420MC | 6 | O2 | DT 1.5 |  | F55 | F55 | 1.2 | 1.2 | 1.2 | 5000 | 4000 | 3000 | 2800 | 2450 | 2000 | 9 | 10.5 | 10.5 | 0.7 | 0.8 | 0.8
CF10000HY | S420MC | 6 | N2 | RT 6.0 |  | F120 | F120 | 0.4 | 0.4 | 0.4 | 10000 | 6000 | 4500 | 12000 | 4000 | 3000 | -0.5 | -1 | -0.5 | 14 | 14 | 14
CF10000HY | S420MC | 6 | GasMix | RT 6.0 | 2% | F120 | F120 | 0.5 | 0.5 | 0.5 | 10000 | 6000 | 4500 | 13000 | 4000 | 3000 | -2 | -2 | -2 | 7 | 7 | 7
CF10000HY | S420MC | 6 | AIR | ST 3.0 |  | F120 | F120 | 0.5 | 1.2 | 1.2 | 10000 | 6000 | 6000 | 12000 | 6685 | 6172 | 0 | -0.5 | -0.5 | 12 | 10 | 10
CF10000HY | S420MC | 8 | N2 | ST 3.0 |  | F120 | F120 | 0.8 | 0.8 | 0.8 | 10000 | 10000 | 4500 | 5000 | 3200 | 700 | -4.5 | -2.8 | -4 | 17 | 19 | 17
CF10000HY | S420MC | 8 | O2 | DT 1.5 |  | F55 | F55 | 1.2 | 1.2 | 1.2 | 5000 | 4500 | 3500 | 2400 | 2150 | 1650 | 9.5 | 9.5 | 9.5 | 0.65 | 0.5 | 0.6
CF10000HY | S420MC | 8 | N2 | RT 10.0 |  | F120 | F120 | 0.5 | 0.5 | 0.5 | 10000 | 8000 | 4500 | 7500 | 4000 | 700 | -3 | -3 | -3 | 10 | 10 | 10
CF10000HY | S420MC | 8 | GasMix | RT 10.0 | 2% | F120 | F120 | 0.5 | 0.5 | 0.5 | 10000 | 8000 | 4500 | 8300 | 4000 | 700 | -3 | -3 | -3 | 7 | 7 | 7
CF10000HY | S420MC | 8 | AIR | ST 3.0 |  | F85 | F85 | 0.5 | 0.5 | 0.5 | 10000 | 8000 | 6000 | 7500 | 5972 | 3781 | 0 | -2 | -1.5 | 12 | 10 | 12
CF10000HY | S420MC | 10 | N2 | ST 3.0 |  | F120 | F120 | 0.4 | 0.4 | 0.4 | 10000 | 10000 | 6000 | 3100 | 2500 | 110 | -4.7 | -4.7 | -8 | 16 | 16 | 16
CF10000HY | S420MC | 10 | O2 | DT 1.5 |  | F55 | F55 | 1.2 | 1.2 | 1.2 | 6000 | 4000 | 3000 | 2200 | 1900 | 1650 | 10.5 | 10.5 | 10.5 | 0.7 | 0.7 | 0.7
CF10000HY | S420MC | 10 | N2 | RT 10.0 |  | F120 | F120 | 0.5 | 0.5 | 0.5 | 10000 | 5000 | 6000 | 4500 | 1200 | 110 | -4.5 | -4 | -5 | 14 | 14 | 10
CF10000HY | S420MC | 10 | GasMix | RT 10.0 | 2% | F100 | F100 | 0.5 | 0.5 | 0.5 | 10000 | 5000 | 6000 | 5500 | 1200 | 110 | -5 | -5 | -5 | 7 | 7 | 7
CF10000HY | S420MC | 10 | AIR | ST 3.0 |  | F85 | F85 | 0.5 | 0.5 | 0.5 | 10000 | 10000 | 10000 | 5770 | 5770 | 5770 | -2.4 | -2.4 | -2.4 | 12 | 12 | 12
CF10000HY | S420MC | 20 | O2 | DT 2.5 | Coll 70 | F55 | F55 | 1.5 | 1.2 | 1.2 | 4200 | 4000 | 3500 | 850 | 850 | 850 | 9 | 5 | 5.5 | 0.6 | 0.5 | 0.55
CF10000HY | S420MC | 20 | O2 | DT 1.5 | 10 kW | F100 | F120 | 1.5 | 1.5 | 1.5 | 10000 | 10000 | 8000 | 1400 | 1400 | 800 | 7 | 7 | 7 | 0.9 | 0.9 | 0.9
CF10000HY | S420MC | 25 | O2 | SMT 4.0 |  | F55 | F120 | 1.5 | 1.2 | 1.5 | 5200 | 6000 | 4800 | 740 | 750 | 700 | 5 | 5.5 | 5 | 0.6 | 0.45 | 0.6
CF10000HY | S420MC | 25 | O2 | DT 2 | 10 kW | F100 | F120 | 1.5 | 1.5 | 1.5 | 10000 | 10000 | 10000 | 1050 | 950 | 950 | 8.5 | 8.5 | 8.5 | 0.55 | 0.55 | 0.55
CF10000HY | S420MC | 25 | O2 | ST 2.0 | 10 kW | F100 | F120 | 1.5 | 1.5 | 1.5 | 10000 | 10000 | 10000 | 950 | 950 | 950 | 8 | 8.5 | 8.5 | 0.8 | 0.55 | 0.55
CF10000HY | S420MC | 30 | O2 | ST 2.0 |  | F100 | F120 | 1.5 | 1.5 | 1.5 | 10000 | 5500 | 5500 | 750 | 740 | 740 | 9 | 3.5 | 3.5 | 0.8 | 0.45 | 0.45
CF10000HY | X5CrNi18-10 | 1 | N2 | ST 2.0 |  | F120 | F120 | 0.8 | 0.8 | 0.8 | 10000 | 4000 | 3000 | 60000 | 46000 | 34000 | -0.8 | -0.5 | -0.5 | 10 | 10 | 10
CF10000HY | X5CrNi18-10 | 1 | AIR | ST 2.0 |  | F120 | F120 | 1.5 | 1.5 | 1.5 | 10000 | 4000 | 3000 | 60000 | 30000 | 34000 | 0.5 | 0.5 | -0.5 | 5 | 5 | 5
CF10000HY | X5CrNi18-10 | 1.5 | N2 | ST 2.0 |  | F120 | F120 | 0.8 | 0.8 | 0.8 | 10000 | 4000 | 3000 | 55000 | 30000 | 24000 | -1 | -1 | -1 | 10 | 10 | 10
CF10000HY | X5CrNi18-10 | 1.5 | AIR | ST 2.0 |  | F120 | F120 | 1.5 | 1.5 | 1.5 | 10000 | 4000 | 3000 | 42000 | 18500 | 10000 | 0 | 0 | -1.5 | 5 | 5 | 5
CF10000HY | X5CrNi18-10 | 2 | N2 | ST 2.0 | None | F120 | F120 | 0.8 | 0.8 | 0.8 | 10000 | 4000 | 3000 | 49000 | 20000 | 16800 | -1.5 | -1.5 | -1.5 | 10 | 10 | 10
CF10000HY | X5CrNi18-10 | 2 | AIR | ST 2.0 |  | F120 | F120 | 1.5 | 1.5 | 1.5 | 10000 | 4000 | 3000 | 39000 | 18500 | 10000 | -0.5 | -0.5 | -1.5 | 5 | 5 | 5
CF10000HY | X5CrNi18-10 | 2.5 | N2 | ST 2.0 | None | F120 | F120 | 0.8 | 0.8 | 0.8 | 10000 | 4000 | 3000 | 35000 | 18500 | 10000 | -1.5 | -1.5 | -1.5 | 14 | 14 | 14
CF10000HY | X5CrNi18-10 | 2.5 | AIR | ST 2.0 |  | F120 | F120 | 1.5 | 1.5 | 1.5 | 10000 | 4000 | 3000 | 30000 | 16000 | 10000 | -1 | -1 | -1.5 | 5 | 5 | 5
CF10000HY | X5CrNi18-10 | 3 | N2 | ST 2.5 | None | F120 | F120 | 0.8 | 0.8 | 0.8 | 10000 | 4000 | 3000 | 26000 | 6000 | 4000 | -2.5 | -2.5 | -2.5 | 10 | 10 | 10
CF10000HY | X5CrNi18-10 | 3 | N2 | RT 4.0 |  | F120 | F120 | 0.5 | 1.2 | 0.5 | 10000 | 6000 | 3000 | 28000 | 12000 | 3000 | -1.6 | -1.6 | -1.5 | 14 | 14 | 14
CF10000HY | X5CrNi18-10 | 3 | AIR | ST 2.0 |  | F120 | F120 | 1.5 | 1.5 | 1.5 | 10000 | 4000 | 3000 | 21000 | 7000 | 10000 | -1.5 | -1.5 | -1.5 | 5 | 5 | 5
CF10000HY | X5CrNi18-10 | 4 | N2 | ST 2.5 | None | F120 | F120 | 0.8 | 0.8 | 0.8 | 10000 | 4000 | 3000 | 8000 | 5200 | 3500 | -2.3 | -2.3 | -2.3 | 12 | 12 | 12
CF10000HY | X5CrNi18-10 | 4 | N2 | RT 6.0 |  | F120 | F120 | 0.5 | 0.5 | 0.5 | 10000 | 4000 | 4000 | 21000 | 5400 | 3500 | -1 | -2 | -2 | 14 | 14 | 14
CF10000HY | X5CrNi18-10 | 4 | AIR | RT 6.0 |  | F120 | F120 | 0.5 | 0.5 | 0.5 | 10000 | 6000 | 4000 | 21000 | 12598 | 8400 | -1 | -1 | -1 | 10 | 10 | 10
CF10000HY | X5CrNi18-10 | 5 | N2 | ST 2.5 | None | F120 | F120 | 0.8 | 0.8 | 0.8 | 10000 | 4000 | 3000 | 7000 | 3500 | 2500 | -2.7 | -2.7 | -2.7 | 14 | 14 | 14
CF10000HY | X5CrNi18-10 | 5 | N2 | RT 6.0 |  | F120 | F120 | 0.4 | 0.4 | 0.4 | 10000 | 4000 | 4000 | 17000 | 4000 | 3000 | -1 | -2 | -2 | 14 | 14 | 14
CF10000HY | X5CrNi18-10 | 5 | AIR | RT 6.0 |  | F120 | F120 | 0.5 | 0.5 | 0.5 | 10000 | 6000 | 4000 | 17000 | 10199 | 6800 | -0.5 | -0.5 | -0.5 | 10 | 12 | 12
CF10000HY | X5CrNi18-10 | 6 | N2 | ST 2.5 | None | F120 | F120 | 0.8 | 0.8 | 0.8 | 10000 | 3000 | 2500 | 6100 | 2200 | 1200 | -3.7 | -3.7 | -3.7 | 14 | 14 | 14
CF10000HY | X5CrNi18-10 | 6 | N2 | RT 6.0 |  | F120 | F120 | 0.4 | 0.4 | 0.4 | 10000 | 6000 | 4500 | 10000 | 4000 | 3000 | -2 | -2 | -2 | 14 | 14 | 14
CF10000HY | X5CrNi18-10 | 6 | AIR | RT 6.0 |  | F120 | F120 | 0.5 | 0.5 | 0.5 | 10000 | 6000 | 4000 | 11500 | 6406 | 3763 | -2 | -2 | -2 | 10 | 10 | 10
CF10000HY | X5CrNi18-10 | 8 | N2 | ST 2.5 | None | F120 | F120 | 0.8 | 0.8 | 0.8 | 10000 | 4500 | 3000 | 4500 | 2200 | 1000 | -5 | -5 | -5 | 12 | 12 | 12
CF10000HY | X5CrNi18-10 | 8 | N2 | RT 6.0 |  | F120 | F120 | 0.4 | 0.4 | 0.4 | 10000 | 4000 | 3000 | 6000 | 1400 | 1000 | -3 | -3 | -3 | 14 | 14 | 14
CF10000HY | X5CrNi18-10 | 8 | AIR | RT 10.0 |  | F100 | F120 | 0.5 | 0.5 | 0.5 | 10000 | 6000 | 4000 | 5500 | 3150 | 1885 | -3.7 | -3.7 | -3.7 | 10 | 10 | 10
CF10000HY | X5CrNi18-10 | 10 | N2 | SMT 3.5 |  | F100 | F120 | 0.6 | 0.8 | 0.8 | 10000 | 4500 | 4000 | 3000 | 870 | 720 | -6.2 | -6.2 | -6.2 | 14 | 14 | 14
CF10000HY | X5CrNi18-10 | 10 | N2 | RT 10.0 |  | F100 | F120 | 0.4 | 0.4 | 0.4 | 10000 | 4500 | 4000 | 4500 | 870 | 720 | -4 | -4 | -4 | 10 | 14 | 14
CF10000HY | X5CrNi18-10 | 10 | AIR | RT 10.0 |  | F100 | F120 | 0.5 | 0.5 | 0.5 | 10000 | 6000 | 4000 | 4200 | 2200 | 1300 | -4 | -4 | -4 | 10 | 10 | 10
CF10000HY | X5CrNi18-10 | 12 | N2 | SMT 3.5 |  | F100 | F100 | 0.6 | 0.6 | 0.6 | 10000 | 4000 | 4000 | 2600 | 540 | 350 | -7.5 | -9.5 | -10 | 14 | 14 | 12
CF10000HY | X5CrNi18-10 | 12 | N2 | RT 10.0 |  | F100 | F100 | 0.4 | 0.4 | 0.4 | 10000 | 4000 | 4000 | 3000 | 540 | 350 | -3.5 | -5 | -5 | 8 | 8 | 8
CF10000HY | X5CrNi18-10 | 12 | AIR | RT 10.0 |  | F100 | F100 | 0.5 | 0.5 | 0.5 | 10000 | 6000 | 4000 | 3000 | 1678 | 967 | -4.8 | -6 | -6 | 10 | 10 | 10
CF10000HY | X5CrNi18-10 | 15 | N2 | SMT 5.0 |  | F100 | F100 | 0.4 | 0.4 | 0.4 | 10000 | 6000 | 4500 | 1800 | 600 | 300 | -9 | -11 | -11 | 12 | 12 | 10
CF10000HY | X5CrNi18-10 | 15 | N2 | RT 10.0 |  | F100 | F100 | 0.4 | 0.4 | 0.8 | 10000 | 6000 | 4500 | 1800 | 600 | 300 | -7 | -7 | -7 | 8 | 8 | 8
CF10000HY | X5CrNi18-10 | 15 | AIR | RT 10.0 |  | F100 | F100 | 0.4 | 0.4 | 0.4 | 10000 | 6000 | 4000 | 1800 | 1077 | 536 | -6.3 | -7.3 | -7.3 | 10 | 10 | 10
CF10000HY | X5CrNi18-10 | 20 | N2 | SMT 5.0 |  | F100 | F100 | 0.4 | 0.4 | 0.4 | 10000 | 10000 | 10000 | 1000 | 800 | 200 | -13 | -13 | -14 | 14 | 14 | 10
CF10000HY | X5CrNi18-10 | 20 | AIR | RT 10.0 |  | F100 | F100 | 0.4 | 0.4 | 0.4 | 10000 | 6000 | 4500 | 890 | 600 | 300 | -10.3 | -7 | -7 | 8 | 8 | 8
CF10000HY | X5CrNi18-10 | 25 | N2 | SMT 5.0 |  | F100 | F120 | 0.4 | 0.4 | 0.4 | 10000 | 10000 | 6000 | 800 | 700 | 170 | -9 | -9 | -14 | 12 | 12 | 10
CF10000HY | X5CrNi18-10 | 25 | AIR | SMT 5.0 |  | F100 | F120 | 0.4 | 0.4 | 0.4 | 10000 | 10000 | 6000 | 800 | 700 | 170 | -9 | -9 | -14 | 12 | 12 | 10
CF10000HY | X5CrNi18-10 | 0.5 | N2 | ST 2.0 |  | F120 | F120 | 0.8 | 0.8 | 0.8 | 10000 | 4000 | 3000 | 60000 | 46000 | 34000 | -0.8 | -0.5 | -0.5 | 10 | 10 | 10
CF10000HY | X5CrNi18-10 | 0.5 | AIR | ST 2.0 |  | F120 | F120 | 1.5 | 1.5 | 1.5 | 10000 | 4000 | 3000 | 60000 | 30000 | 34000 | 0.5 | 0.5 | -0.5 | 5 | 5 | 5
CF10000HY | X5CrNi18-10 | 0.8 | N2 | ST 2.0 |  | F120 | F120 | 0.8 | 0.8 | 0.8 | 10000 | 4000 | 3000 | 60000 | 46000 | 34000 | -0.8 | -0.5 | -0.5 | 10 | 10 | 10
CF10000HY | X5CrNi18-10 | 0.8 | AIR | ST 2.0 |  | F120 | F120 | 1.5 | 1.5 | 1.5 | 10000 | 4000 | 3000 | 60000 | 30000 | 34000 | 0.5 | 0.5 | -0.5 | 5 | 5 | 5
CF10000HY | X5CrNi18-10 | 1.25 | N2 | ST 2.0 |  | F120 | F120 | 0.8 | 0.8 | 0.8 | 10000 | 4000 | 3000 | 57000 | 37000 | 28000 | -0.8 | -0.8 | -0.8 | 10 | 10 | 10
CF10000HY | X5CrNi18-10 | 1.25 | AIR | ST 2.0 |  | F120 | F120 | 1.5 | 1.5 | 1.5 | 10000 | 4000 | 3000 | 42000 | 18500 | 10000 | 0 | 0 | -1.5 | 5 | 5 | 5
CF10000HY | X5CrNi18-10 | 30 | N2 | SMT 5.0 |  | F100 | F100 | 0.4 | 0.4 | 0.4 | 10000 | 10000 | 8000 | 380 | 340 | 170 | -13 | -13 | -14 | 12 | 12 | 10
CF10000HY | VPO | 2.5 | N2 | VPO 2.0 | None | F100 | F100 | 1.2 | 1.2 | 1.2 | 3000 | 3000 | 3000 | 3200 | 3400 | 2500 | -3 | -3 | -3 | 8 | 8 | 8
CF10000HY | DC01+ZE25/25-APC | 5 | N2 | ST 2.5 | None | F120 | F120 | 1.5 | 1.5 | 1.5 | 10000 | 4000 | 3000 | 9000 | 4000 | 2500 | -2 | -2 | -2 | 14 | 14 | 14
CF10000HY | DC01+ZE25/25-APC | 1 | N2 | ST 2.0 |  | F120 | F120 | 1.5 | 1.5 | 1.5 | 10000 | 4000 | 3000 | 55000 | 37500 | 30000 | -1 | -0.5 | -0.5 | 10 | 10 | 10
CF10000HY | DC01+ZE25/25-APC | 1 | AIR | ST 2.0 |  | F120 | F120 | 1.5 | 1.5 | 1.5 | 10000 | 4000 | 3000 | 55000 | 25500 | 20400 | -0.5 | -0.5 | -0.5 | 5 | 5 | 5
CF10000HY | DC01+ZE25/25-APC | 0.5 | N2 | ST 2.0 |  | F120 | F120 | 1.5 | 1.5 | 1.5 | 10000 | 4000 | 3000 | 55000 | 37500 | 30000 | -1 | -0.5 | -0.5 | 10 | 10 | 10
CF10000HY | DC01+ZE25/25-APC | 0.5 | AIR | ST 2.0 |  | F120 | F120 | 1.5 | 1.5 | 1.5 | 10000 | 4000 | 3000 | 55000 | 25500 | 20400 | -0.5 | -0.5 | -0.5 | 5 | 5 | 5
CF10000HY | DC01+ZE25/25-APC | 1.5 | N2 | ST 2.0 |  | F120 | F120 | 1.5 | 1.5 | 1.5 | 10000 | 4000 | 3000 | 45000 | 25500 | 20400 | -1 | -0.5 | -0.5 | 12 | 12 | 12
CF10000HY | DC01+ZE25/25-APC | 1.5 | AIR | ST 2.0 |  | F120 | F120 | 1.5 | 1.5 | 1.5 | 10000 | 4000 | 3000 | 45000 | 25500 | 20400 | -0.5 | -0.5 | -0.5 | 5 | 5 | 5
CF10000HY | DC01+ZE25/25-APC | 2 | N2 | ST 2.0 |  | F120 | F120 | 1.5 | 1.5 | 1.5 | 10000 | 4000 | 3000 | 40000 | 16500 | 13200 | -1.5 | -1 | -1 | 12 | 12 | 12
CF10000HY | DC01+ZE25/25-APC | 2 | AIR | ST 2.0 |  | F120 | F120 | 1.5 | 1.5 | 1.5 | 10000 | 4000 | 3000 | 37000 | 14000 | 12000 | -2 | -2 | -2 | 5 | 5 | 5
CF10000HY | DC01+ZE25/25-APC | 3 | N2 | ST 2.0 |  | F120 | F120 | 1.5 | 1.5 | 1.5 | 10000 | 4000 | 3000 | 26000 | 8250 | 6600 | -2.5 | -2.5 | -2.5 | 12 | 12 | 12
CF10000HY | DC01+ZE25/25-APC | 3 | AIR | ST 2.0 |  | F120 | F120 | 1.5 | 1.5 | 1.5 | 10000 | 4000 | 3000 | 23000 | 8250 | 6600 | -1 | -2.5 | -2.5 | 5 | 5 | 5
CF10000HY | DC01+ZE25/25-APC | 2.5 | N2 | ST 2.0 |  | F120 | F120 | 1.5 | 1.5 | 1.5 | 10000 | 4000 | 3000 | 30000 | 12500 | 10000 | -2 | -2 | -2 | 12 | 12 | 12
CF10000HY | DC01+ZE25/25-APC | 2.5 | AIR | ST 2.0 |  | F120 | F120 | 1.5 | 1.5 | 1.5 | 10000 | 4000 | 3000 | 27000 | 12500 | 10000 | -2 | -2 | -2 | 5 | 5 | 5
CF10000HY | DC01+ZE25/25-APC | 4 | N2 | ST 2.5 |  | F120 | F120 | 1.5 | 1.5 | 1.5 | 10000 | 4000 | 3500 | 20700 | 5400 | 3500 | -2.3 | -2 | -2 | 14 | 14 | 14
CF10000HY | DC01+ZE25/25-APC | 0.8 | N2 | ST 2.0 |  | F120 | F120 | 1.5 | 1.5 | 1.5 | 10000 | 4000 | 3000 | 55000 | 37500 | 30000 | -1 | -0.5 | -0.5 | 10 | 10 | 10
CF10000HY | DC01+ZE25/25-APC | 0.8 | AIR | ST 2.0 |  | F120 | F120 | 1.5 | 1.5 | 1.5 | 10000 | 4000 | 3000 | 55000 | 25500 | 20400 | -0.5 | -0.5 | -0.5 | 5 | 5 | 5
CF10000HY | DC01+ZE25/25-APC | 1.25 | N2 | ST 2.0 |  | F120 | F120 | 1.5 | 1.5 | 1.5 | 10000 | 4000 | 3000 | 49000 | 30000 | 24000 | -1 | -0.5 | -0.5 | 12 | 12 | 12
CF10000HY | DC01+ZE25/25-APC | 1.25 | AIR | ST 2.0 |  | F120 | F120 | 1.5 | 1.5 | 1.5 | 10000 | 4000 | 3000 | 45000 | 25500 | 20400 | -0.5 | -0.5 | -0.5 | 5 | 5 | 5
CF10000HY | DC01 | 1 | N2 | ST 2.0 |  | F120 | F120 | 1.2 | 1.2 | 1.2 | 10000 | 4000 | 3000 | 60000 | 28000 | 24000 | -1 | -1 | -1 | 12 | 10 | 10
CF10000HY | DC01 | 1 | O2 | ST 1.5 |  | F120 | F120 | 1.2 | 1.2 | 1.2 | 1000 | 800 | 700 | 8000 | 6500 | 5600 | 2 | 2 | 2 | 4.5 | 4.5 | 4.5
CF10000HY | DC01 | 1 | AIR | ST 2.0 |  | F120 | F120 | 1.5 | 1.5 | 1.5 | 10000 | 4000 | 3000 | 60000 | 28000 | 24000 | 0.5 | 0.5 | 0.5 | 5 | 5 | 5
CF10000HY | DC01 | 1 | GasMix | ST 2.0 | 2% | F120 | F120 | 1.2 | 1.2 | 1.2 | 10000 | 4000 | 3000 | 64000 | 28000 | 24000 | -1 | -1 | -1 | 12 | 10 | 10
CF10000HY | DC01 | 1.5 | N2 | ST 2.0 |  | F120 | F120 | 1.2 | 1.2 | 1.2 | 10000 | 4000 | 3000 | 48000 | 25500 | 20000 | -1 | -1 | -1 | 12 | 12 | 12
CF10000HY | DC01 | 1.5 | O2 | ST 1.5 |  | F120 | F120 | 1.2 | 1.2 | 1.2 | 1100 | 900 | 700 | 6200 | 5000 | 4400 | 2 | 2 | 2 | 4 | 4 | 4
CF10000HY | DC01 | 1.5 | AIR | ST 2.0 |  | F120 | F120 | 1.5 | 1.5 | 1.5 | 10000 | 4000 | 3000 | 49000 | 25500 | 20400 | -1.5 | -1.5 | -1.5 | 5 | 5 | 5
CF10000HY | DC01 | 1.5 | GasMix | ST 2.0 | 2% | F120 | F120 | 1.2 | 1.2 | 1.2 | 10000 | 4000 | 3000 | 52000 | 25500 | 20400 | 0 | -0.5 | -0.5 | 12 | 12 | 12
CF10000HY | DC01 | 2 | N2 | ST 2.0 |  | F120 | F120 | 1.2 | 1.2 | 1.2 | 10000 | 4000 | 3000 | 47000 | 16500 | 15000 | -1 | -1.5 | -1.5 | 10 | 10 | 10
CF10000HY | DC01 | 2 | O2 | ST 1.5 |  | F100 | F100 | 1.2 | 1.2 | 1.2 | 1200 | 900 | 850 | 5200 | 4400 | 3800 | 2 | 2 | 2 | 3 | 2.5 | 2.5
CF10000HY | DC01 | 2 | AIR | ST 2.0 |  | F120 | F120 | 1.5 | 1.5 | 1.5 | 10000 | 4000 | 3000 | 38000 | 20000 | 16800 | -2.5 | -2.5 | -2.5 | 5 | 5 | 5
CF10000HY | DC01 | 2 | GasMix | ST 2.0 | 2% | F120 | F120 | 1.2 | 1.2 | 1.2 | 10000 | 4000 | 3000 | 50000 | 16500 | 10000 | -1 | -1.5 | -1.5 | 10 | 10 | 10
CF10000HY | DC01 | 2.5 | N2 | ST 2.0 |  | F120 | F120 | 1.2 | 1.2 | 1.2 | 10000 | 4000 | 3000 | 33000 | 17000 | 14800 | -1.5 | -1.5 | -1.5 | 14 | 14 | 14
CF10000HY | DC01 | 2.5 | O2 | ST 1.5 |  | F120 | F120 | 1.2 | 1.2 | 1.2 | 1100 | 900 | 750 | 4700 | 3750 | 3300 | 2 | 2 | 2 | 4 | 4 | 4
CF10000HY | DC01 | 2.5 | AIR | ST 2.0 |  | F120 | F120 | 1.5 | 1.5 | 1.5 | 10000 | 4000 | 3000 | 26000 | 15000 | 11000 | -3 | -3 | -3 | 5 | 5 | 5
CF10000HY | DC01 | 2.5 | GasMix | ST 2.0 | 2% | F120 | F120 | 1.2 | 1.2 | 1.2 | 10000 | 4000 | 3000 | 35000 | 20000 | 16800 | -1 | -1 | -1 | 10 | 10 | 10
CF10000HY | DC01 | 3 | N2 | ST 2.0 |  | F120 | F120 | 0.8 | 0.8 | 1.2 | 10000 | 4000 | 4000 | 26000 | 14000 | 6000 | -2 | -2 | -2 | 16 | 16 | 16
CF10000HY | DC01 | 3 | O2 | ST 2.0 |  | F100 | F100 | 1.2 | 1.2 | 1.2 | 1900 | 1200 | 1100 | 4200 | 3500 | 3000 | 3 | 3 | 3 | 2 | 2 | 2
CF10000HY | DC01 | 3 | N2 | RT 6.0 |  | F120 | F120 | 0.5 | 0.5 | 0.5 | 10000 | 6000 | 3000 | 30000 | 12000 | 3000 | -0.5 | -0.5 | -0.5 | 14 | 14 | 14
CF10000HY | DC01 | 3 | AIR | ST 2.0 |  | F120 | F120 | 1.5 | 1.5 | 1.5 | 10000 | 4000 | 4000 | 16000 | 6000 | 4000 | -4 | -4 | -4 | 5 | 5 | 5
CF10000HY | DC01 | 3 | GasMix | RT 6.0 | 2% | F120 | F120 | 0.5 | 0.5 | 0.5 | 10000 | 6000 | 3000 | 32000 | 12000 | 3000 | -1 | -1 | -1 | 8 | 8 | 8
CF10000HY | DC01 | 4 | O2 | DT 1.5 |  | F100 | F100 | 1.2 | 1.2 | 1.2 | 4000 | 3800 | 3400 | 3600 | 3500 | 2800 | 7 | 7 | 7 | 0.45 | 0.45 | 0.45
CF10000HY | DC01 | 4 | N2 | ST 2.5 |  | F120 | F120 | 0.8 | 0.8 | 0.8 | 10000 | 6000 | 4000 | 9500 | 5200 | 3800 | -2.7 | -2.7 | -2.3 | 17 | 17 | 17
CF10000HY | DC01 | 4 | N2 | RT 6.0 |  | F120 | F120 | 0.5 | 0.5 | 0.5 | 10000 | 4000 | 4000 | 20000 | 5400 | 3500 | -0.5 | -2 | -2 | 14 | 14 | 14
CF10000HY | DC01 | 4 | GasMix | RT 6.0 | 2% | F120 | F120 | 0.5 | 0.5 | 0.5 | 10000 | 4000 | 4000 | 21500 | 5400 | 3500 | -1.5 | -1.5 | -1.5 | 8 | 8 | 8
CF10000HY | DC01 | 4 | AIR | ST 3.0 |  | F120 | F120 | 0.5 | 0.5 | 0.5 | 10000 | 6000 | 4000 | 19000 | 14064 | 7852 | 0 | 0 | 0 | 12 | 12 | 12
CF10000HY | DC01 | 5 | N2 | ST 2.5 |  | F120 | F120 | 0.8 | 0.8 | 0.8 | 10000 | 6000 | 4000 | 9000 | 5000 | 2800 | -3 | -3 | -4 | 16 | 16 | 16
CF10000HY | DC01 | 5 | O2 | DT 1.5 |  | F55 | F55 | 1.2 | 1.2 | 1.2 | 4000 | 4000 | 3000 | 3200 | 2800 | 2300 | 8 | 6 | 6 | 0.45 | 0.65 | 0.65
CF10000HY | DC01 | 5 | N2 | RT 6.0 |  | F120 | F120 | 0.4 | 0.4 | 0.4 | 10000 | 4000 | 4500 | 15000 | 4400 | 3400 | -0.5 | -1 | -1 | 14 | 14 | 14
CF10000HY | DC01 | 5 | GasMix | RT 6.0 | 2% | F120 | F120 | 0.5 | 0.5 | 0.5 | 10000 | 4000 | 4500 | 16000 | 4400 | 3400 | -1.5 | -1.5 | -1.5 | 8 | 8 | 8
CF10000HY | DC01 | 5 | AIR | ST 3.0 |  | F120 | F120 | 0.5 | 0.5 | 0.5 | 10000 | 6000 | 6000 | 18000 | 10936 | 9666 | 0 | 0 | 0 | 14 | 14 | 14
CF10000HY | DC01 | 1.25 | N2 | ST 2.0 |  | F120 | F120 | 1.2 | 1.2 | 1.2 | 10000 | 4000 | 3000 | 50000 | 28000 | 20400 | -1 | -1 | -1 | 10 | 10 | 1
CF10000HY | DC01 | 1.25 | O2 | ST 1.5 |  | F120 | F120 | 1.2 | 1.2 | 1.2 | 1100 | 900 | 700 | 6600 | 5000 | 4400 | 2 | 2 | 2 | 4 | 4 | 4
CF10000HY | DC01 | 1.25 | AIR | ST 2.0 |  | F120 | F120 | 1.5 | 1.5 | 1.5 | 10000 | 4000 | 3000 | 49000 | 25500 | 20400 | -1.5 | -1.5 | -1.5 | 5 | 5 | 5
CF10000HY | DC01 | 1.25 | GasMix | ST 2.0 | 2% | F120 | F120 | 1.2 | 1.2 | 1.2 | 10000 | 4000 | 3000 | 52000 | 28000 | 30000 | -0.5 | -0.5 | -0.5 | 10 | 10 | 1
CF10000HY | DC01 | 0.5 | N2 | ST 2.0 |  | F120 | F120 | 1.2 | 1.2 | 1.2 | 10000 | 4000 | 3000 | 60000 | 28000 | 24000 | -1 | -1 | -1 | 12 | 10 | 10
CF10000HY | DC01 | 0.5 | O2 | ST 1.5 |  | F120 | F120 | 1.2 | 1.2 | 1.2 | 1000 | 800 | 700 | 8000 | 6500 | 5600 | 2 | 2 | 2 | 4.5 | 4.5 | 4.5
CF10000HY | DC01 | 0.5 | AIR | ST 2.0 |  | F120 | F120 | 1.5 | 1.5 | 1.5 | 10000 | 4000 | 3000 | 60000 | 28000 | 24000 | 0.5 | 0.5 | 0.5 | 5 | 5 | 5
CF10000HY | DC01 | 0.5 | GasMix | ST 2.0 | 2% | F120 | F120 | 1.2 | 1.2 | 1.2 | 10000 | 4000 | 3000 | 64000 | 28000 | 24000 | -1 | -1 | -1 | 12 | 10 | 10
CF10000HY | DC01 | 0.8 | N2 | ST 2.0 |  | F120 | F120 | 1.2 | 1.2 | 1.2 | 10000 | 4000 | 3000 | 60000 | 28000 | 24000 | -1 | -1 | -1 | 12 | 10 | 10
CF10000HY | DC01 | 0.8 | O2 | ST 1.5 |  | F120 | F120 | 1.2 | 1.2 | 1.2 | 1000 | 800 | 700 | 8000 | 6500 | 5600 | 2 | 2 | 2 | 4.5 | 4.5 | 4.5
CF10000HY | DC01 | 0.8 | AIR | ST 2.0 |  | F120 | F120 | 1.5 | 1.5 | 1.5 | 10000 | 4000 | 3000 | 60000 | 28000 | 24000 | 0.5 | 0.5 | 0.5 | 5 | 5 | 5
CF10000HY | DC01 | 0.8 | GasMix | ST 2.0 | 2% | F120 | F120 | 1.2 | 1.2 | 1.2 | 10000 | 4000 | 3000 | 64000 | 28000 | 24000 | -1 | -1 | -1 | 12 | 10 | 10
CF10000HY | X5CrNi18-10_Foil | 1 | N2 | ST 3.0 | NOVACEL | F120 | F120 | 3 | 3 | 3 | 10000 | 4000 | 3000 | 50000 | 20000 | 14000 | -1 | -1 | -1 | 10 | 10 | 10
CF10000HY | X5CrNi18-10_Foil | 1.5 | N2 | ST 3.0 | NOVACEL | F120 | F120 | 3 | 3 | 3 | 10000 | 4000 | 3000 | 36000 | 16000 | 12000 | -2 | -1 | -1 | 10 | 10 | 10
CF10000HY | X5CrNi18-10_Foil | 2 | N2 | ST 3.0 | NOVACEL | F120 | F120 | 3 | 3 | 3 | 10000 | 4000 | 3000 | 31000 | 14000 | 10000 | -2.7 | -2 | -2 | 10 | 10 | 10
CF10000HY | X5CrNi18-10_Foil | 0.8 | N2 | ST 3.0 | NOVACEL | F120 | F120 | 3 | 3 | 3 | 10000 | 4000 | 3000 | 50000 | 20000 | 14000 | -1 | -1 | -1 | 10 | 10 | 10
CF10000HY | X5CrNi18-10_Foil | 1.25 | N2 | ST 3.0 | NOVACEL | F120 | F120 | 3 | 3 | 3 | 10000 | 4000 | 3000 | 45000 | 16000 | 12000 | -2 | -1 | -1 | 10 | 10 | 10
CF10000HY | X5CrNi18-10_Foil | 2.5 | N2 | ST 3.0 | NOVACEL | F120 | F120 | 3 | 3 | 3 | 10000 | 4000 | 3000 | 30000 | 12000 | 8000 | -3.5 | -3 | -2.5 | 10 | 10 | 10
CF10000HY | X5CrNi18-10_Foil | 3 | N2 | ST 3.0 | NOVACEL | F120 | F120 | 3 | 3 | 3 | 10000 | 4000 | 3000 | 22000 | 8000 | 5000 | -3 | -3 | -2.5 | 12 | 12 | 12
CF10000HY | X5CrNi18-10_Foil | 0.5 | N2 | ST 3.0 | NOVACEL | F120 | F120 | 3 | 3 | 3 | 10000 | 4000 | 3000 | 50000 | 20000 | 14000 | -1 | -1 | -1 | 10 | 10 | 10
CF10000HY | DX51D+Z275-N-A-C | 5 | N2 | ST 2.5 |  | F120 | F120 | 1.5 | 1.5 | 1.5 | 10000 | 4000 | 3000 | 9000 | 4000 | 2500 | -2 | -2 | -2 | 14 | 14 | 14
CF10000HY | DX51D+Z275-N-A-C | 1 | N2 | ST 2.0 |  | F120 | F120 | 1.5 | 1.5 | 1.5 | 10000 | 4000 | 3000 | 55000 | 37500 | 30000 | -1 | -0.5 | -0.5 | 10 | 10 | 10
CF10000HY | DX51D+Z275-N-A-C | 1 | AIR | ST 2.0 |  | F120 | F120 | 1.5 | 1.5 | 1.5 | 10000 | 4000 | 3000 | 55000 | 25500 | 20400 | -0.5 | -0.5 | -0.5 | 5 | 5 | 5
CF10000HY | DX51D+Z275-N-A-C | 0.5 | N2 | ST 2.0 |  | F120 | F120 | 1.5 | 1.5 | 1.5 | 10000 | 4000 | 3000 | 55000 | 37500 | 30000 | -1 | -0.5 | -0.5 | 10 | 10 | 10
CF10000HY | DX51D+Z275-N-A-C | 0.5 | AIR | ST 2.0 |  | F120 | F120 | 1.5 | 1.5 | 1.5 | 10000 | 4000 | 3000 | 55000 | 25500 | 20400 | -0.5 | -0.5 | -0.5 | 5 | 5 | 5
CF10000HY | DX51D+Z275-N-A-C | 1.5 | N2 | ST 2.0 |  | F120 | F120 | 1.5 | 1.5 | 1.5 | 10000 | 4000 | 3000 | 45000 | 25500 | 20400 | -1 | -0.5 | -0.5 | 12 | 12 | 12
CF10000HY | DX51D+Z275-N-A-C | 1.5 | AIR | ST 2.0 |  | F120 | F120 | 1.5 | 1.5 | 1.5 | 10000 | 4000 | 3000 | 45000 | 25500 | 20400 | -0.5 | -0.5 | -0.5 | 5 | 5 | 5
CF10000HY | DX51D+Z275-N-A-C | 2 | N2 | ST 2.0 |  | F120 | F120 | 1.5 | 1.5 | 1.5 | 10000 | 4000 | 3000 | 40000 | 16500 | 13200 | -1.5 | -1 | -1 | 12 | 12 | 12
CF10000HY | DX51D+Z275-N-A-C | 2 | AIR | ST 2.0 |  | F120 | F120 | 1.5 | 1.5 | 1.5 | 10000 | 4000 | 3000 | 37000 | 14000 | 12000 | -2 | -2 | -2 | 5 | 5 | 5
CF10000HY | DX51D+Z275-N-A-C | 3 | N2 | ST 2.0 |  | F120 | F120 | 1.5 | 1.5 | 1.5 | 10000 | 4000 | 3000 | 26000 | 8250 | 6600 | -2.5 | -2.5 | -2.5 | 12 | 12 | 12
CF10000HY | DX51D+Z275-N-A-C | 3 | AIR | ST 2.0 |  | F120 | F120 | 1.5 | 1.5 | 1.5 | 10000 | 4000 | 3000 | 23000 | 8250 | 6600 | -1 | -2.5 | -2.5 | 5 | 5 | 5
CF10000HY | DX51D+Z275-N-A-C | 2.5 | N2 | ST 2.0 |  | F120 | F120 | 1.5 | 1.5 | 1.5 | 10000 | 4000 | 3000 | 30000 | 12500 | 10000 | -2 | -2 | -2 | 12 | 12 | 12
CF10000HY | DX51D+Z275-N-A-C | 2.5 | AIR | ST 2.0 |  | F120 | F120 | 1.5 | 1.5 | 1.5 | 10000 | 4000 | 3000 | 27000 | 12500 | 10000 | -2 | -2 | -2 | 5 | 5 | 5
CF10000HY | DX51D+Z275-N-A-C | 4 | N2 | ST 2.5 |  | F120 | F120 | 1.5 | 1.5 | 1.5 | 10000 | 4000 | 3500 | 20700 | 5400 | 3500 | -2.3 | -2 | -2 | 14 | 14 | 14
CF10000HY | DX51D+Z275-N-A-C | 0.8 | N2 | ST 2.0 |  | F120 | F120 | 1.5 | 1.5 | 1.5 | 10000 | 4000 | 3000 | 55000 | 37500 | 30000 | -1 | -0.5 | -0.5 | 10 | 10 | 10
CF10000HY | DX51D+Z275-N-A-C | 0.8 | AIR | ST 2.0 |  | F120 | F120 | 1.5 | 1.5 | 1.5 | 10000 | 4000 | 3000 | 55000 | 25500 | 20400 | -0.5 | -0.5 | -0.5 | 5 | 5 | 5
CF10000HY | DX51D+Z275-N-A-C | 1.25 | N2 | ST 2.0 |  | F120 | F120 | 1.5 | 1.5 | 1.5 | 10000 | 4000 | 3000 | 49000 | 30000 | 24000 | -1 | -0.5 | -0.5 | 12 | 12 | 12
CF10000HY | DX51D+Z275-N-A-C | 1.25 | AIR | ST 2.0 |  | F120 | F120 | 1.5 | 1.5 | 1.5 | 10000 | 4000 | 3000 | 45000 | 25500 | 20400 | -0.5 | -0.5 | -0.5 | 5 | 5 | 5
CF10000HY | Startup | 6 | N2 | ST 3.0 |  | F120 | F120 | 4 | 4 | 0.8 | 500 | 500 | 3000 | 8000 | 8000 | 1500 | 4 | 4 | -3 | 2 | 2 | 16
CF10000HY | Startup | 6 | O2 | DT 1.5 |  | F55 | F55 | 1.2 | 1.2 | 1.2 | 4000 | 3000 | 2000 | 2800 | 2700 | 1300 | 9 | 9 | 9 | 0.6 | 0.6 | 0.6
CF10000HY | Startup2 | 6 | O2 | DT 1.5 |  | F55 | F55 | 1.2 | 1.2 | 1.2 | 4000 | 3000 | 2000 | 2800 | 2700 | 1300 | 9 | 9 | 9 | 0.6 | 0.6 | 0.6
CF3000HY | AlMg3 | 1 | N2 | DL 3.0 | None | F85 | F85 | 1 | 1 | 1 | 3000 | 3000 | 2000 | 15000 | 13500 | 12000 | 3 | 3 | 3 | 4 | 4 | 4
CF3000HY | AlMg3 | 1 | O2 | ST 1.5 | None | F120 | F120 | 1 | 1 | 1 | 3000 | 3000 | 2000 | 40000 | 30000 | 20000 | -1 | -1 | -1 | 8 | 8 | 8
CF3000HY | AlMg3 | 1 | AIR | DL 3.0 |  | F85 | F85 | 1 | 1 | 1 | 3000 | 3000 | 2000 | 15000 | 13500 | 12000 | 3 | 3 | 3 | 4 | 4 | 4
CF3000HY | AlMg3 | 1.5 | N2 | DL 3.0 | None | F85 | F85 | 1 | 1 | 1 | 3000 | 3000 | 2000 | 12000 | 10500 | 9000 | 4.5 | 4.5 | 4.5 | 4 | 4 | 4
CF3000HY | AlMg3 | 1.5 | O2 | ST 1.5 | None | F120 | F120 | 1 | 1 | 1 | 3000 | 3000 | 2000 | 30000 | 22500 | 15000 | -1 | -1 | -1 | 8 | 8 | 8
CF3000HY | AlMg3 | 1.5 | AIR | DL 3.0 |  | F85 | F85 | 1 | 1 | 1 | 3000 | 3000 | 2000 | 12000 | 10500 | 9000 | 4.5 | 4.5 | 4.5 | 4 | 4 | 4
CF3000HY | AlMg3 | 2 | N2 | DL 3.0 | None | F85 | F85 | 1 | 1 | 1 | 3000 | 3000 | 2000 | 8900 | 7500 | 6000 | 6 | 6 | 6 | 4 | 4 | 4
CF3000HY | AlMg3 | 2 | O2 | ST 1.5 | None | F120 | F120 | 1 | 1 | 1 | 3000 | 3000 | 2000 | 20000 | 15000 | 10000 | -1.5 | -1.5 | -1.5 | 8 | 8 | 8
CF3000HY | AlMg3 | 2 | AIR | DL 3.0 |  | F85 | F85 | 1 | 1 | 1 | 3000 | 3000 | 2000 | 8900 | 7500 | 6000 | 6 | 6 | 6 | 4 | 4 | 4
CF3000HY | AlMg3 | 2.5 | N2 | DL 3.0 | None | F85 | F85 | 1 | 1 | 1 | 3000 | 3000 | 2000 | 7000 | 6000 | 5000 | 6.5 | 6.5 | 6.5 | 5.5 | 5.5 | 5.5
CF3000HY | AlMg3 | 2.5 | O2 | ST 2.0 | None | F120 | F120 | 1 | 1 | 1 | 3000 | 3000 | 2000 | 17000 | 12000 | 7000 | -1.5 | -1.5 | -1.5 | 8 | 8 | 8
CF3000HY | AlMg3 | 2.5 | AIR | DL 3.0 |  | F85 | F85 | 1 | 1 | 1 | 3000 | 3000 | 2000 | 7000 | 6000 | 5000 | 6.5 | 6.5 | 6.5 | 5.5 | 5.5 | 5.5
CF3000HY | AlMg3 | 3 | N2 | DL 3.0 | None | F85 | F85 | 1 | 1 | 1 | 3000 | 3000 | 2500 | 5000 | 4500 | 4000 | 7 | 7 | 7 | 6.5 | 6.5 | 6.5
CF3000HY | AlMg3 | 3 | O2 | ST 2.0 | None | F120 | F120 | 1 | 1 | 1 | 3000 | 3000 | 2000 | 12000 | 8500 | 5000 | -2 | -2 | -2 | 8 | 8 | 8
CF3000HY | AlMg3 | 3 | AIR | DL 3.0 |  | F85 | F85 | 1 | 1 | 1 | 3000 | 3000 | 2500 | 5000 | 4500 | 4000 | 7 | 7 | 7 | 6.5 | 6.5 | 6.5
CF3000HY | AlMg3 | 4 | N2 | DL 3.0 | None | F100 | F120 | 0.6 | 0.6 | 0.6 | 3000 | 3000 | 2500 | 3000 | 2000 | 1000 | 5.5 | 5.5 | 5.5 | 6.5 | 6.5 | 6.5
CF3000HY | AlMg3 | 5 | N2 | ST 2.5 | None | F85 | F85 | 0.8 | 0.8 | 0.8 | 3000 | 3000 | 2500 | 3000 | 2200 | 1500 | -1.5 | -0.5 | -0.5 | 11 | 11 | 11
CF3000HY | AlMg3 | 6 | N2 | ST 2.5 | None | F55 | F85 | 0.8 | 0.8 | 0.8 | 3000 | 3000 | 2500 | 1200 | 1000 | 700 | -0.5 | -0.5 | -0.5 | 12 | 12 | 12
CF3000HY | AlMg3 | 8 | N2 | ST 2.5 | None | F55 | F85 | 0.8 | 0.8 | 0.8 | 3000 | 3000 | 2500 | 1100 | 950 | 800 | -3.5 | -3.5 | -3.5 | 12 | 12 | 12
CF3000HY | AlMg3 | 10 | N2 | ST 2.5 | None | F55 | F85 | 0.8 | 0.8 | 0.8 | 3000 | 2800 | 2500 | 500 | 450 | 400 | -3 | -3 | -3 | 12 | 12 | 12
CF3000HY | AlMg3 | 12 | N2 | ST 2.5 | None | F55 | F85 | 0.8 | 0.8 | 0.8 | 3000 | 3000 | 3000 | 400 | 380 | 350 | -3 | -3 | -3 | 14 | 14 | 14
CF3000HY | AlMg3 | 0.8 | N2 | DL 3.0 |  | F85 | F85 | 1 | 1 | 1 | 3000 | 3000 | 2000 | 15000 | 13500 | 12000 | 3 | 3 | 3 | 4 | 4 | 4
CF3000HY | AlMg3 | 0.8 | O2 | ST 1.5 |  | F120 | F120 | 1 | 1 | 1 | 3000 | 3000 | 2000 | 40000 | 30000 | 20000 | -1 | -1 | -1 | 8 | 8 | 8
CF3000HY | AlMg3 | 0.8 | AIR | DL 3.0 |  | F85 | F85 | 1 | 1 | 1 | 3000 | 3000 | 2000 | 15000 | 13500 | 12000 | 3 | 3 | 3 | 4 | 4 | 4
CF3000HY | AlMg3 | 1.25 | N2 | DL 3.0 |  | F85 | F85 | 1 | 1 | 1 | 3000 | 3000 | 2000 | 12000 | 10500 | 9000 | 4.5 | 4.5 | 4.5 | 4 | 4 | 4
CF3000HY | AlMg3 | 1.25 | O2 | ST 1.5 |  | F120 | F120 | 1 | 1 | 1 | 3000 | 3000 | 2000 | 30000 | 22500 | 15000 | -1 | -1 | -1 | 8 | 8 | 8
CF3000HY | AlMg3 | 1.25 | AIR | DL 3.0 |  | F85 | F85 | 1 | 1 | 1 | 3000 | 3000 | 2000 | 12000 | 10500 | 9000 | 4.5 | 4.5 | 4.5 | 4 | 4 | 4
CF3000HY | AlMg3 | 0.5 | O2 | ST 1.5 |  | F120 | F120 | 1 | 1 | 1 | 3000 | 3000 | 2000 | 40000 | 30000 | 20000 | -1 | -1 | -1 | 8 | 8 | 8
CF3000HY | AlMg3 | 0.5 | N2 | DL 3.0 |  | F85 | F85 | 1 | 1 | 1 | 3000 | 3000 | 2000 | 15000 | 13500 | 12000 | 3 | 3 | 3 | 4 | 4 | 4
CF3000HY | AlMg3 | 0.5 | AIR | DL 3.0 |  | F85 | F85 | 1 | 1 | 1 | 3000 | 3000 | 2000 | 15000 | 13500 | 12000 | 3 | 3 | 3 | 4 | 4 | 4
CF3000HY | CuZn37 | 0.5 | N2 | ST 2.0 | None | F120 | F120 | 1.2 | 1.2 | 1.2 | 3000 | 3000 | 3000 | 14000 | 12000 | 10000 | 0.5 | 0.5 | 0.5 | 8 | 8 | 8
CF3000HY | CuZn37 | 1 | N2 | ST 2.0 | None | F120 | F120 | 1.2 | 1.2 | 1.2 | 3000 | 3000 | 3000 | 10000 | 9000 | 8000 | 0.5 | 0.5 | 0.5 | 8 | 8 | 8
CF3000HY | CuZn37 | 1.5 | N2 | ST 2.0 | None | F120 | F120 | 1.2 | 1.2 | 1.2 | 3000 | 3000 | 3000 | 9500 | 8000 | 7000 | 0.5 | 0.5 | 0.5 | 10 | 10 | 10
CF3000HY | CuZn37 | 2 | N2 | ST 2.0 | None | F120 | F120 | 1.2 | 1.2 | 1.2 | 3000 | 3000 | 3000 | 9000 | 8000 | 6000 | 0 | 0 | 0 | 12 | 12 | 12
CF3000HY | CuZn37 | 3 | N2 | ST 2.0 | None | F120 | F120 | 1.2 | 1.2 | 1.2 | 3000 | 3000 | 3000 | 6200 | 5000 | 3800 | 0.5 | 0.5 | 0.5 | 12 | 12 | 12
CF3000HY | CuZn37 | 4 | N2 | ST 2.0 | None | F120 | F120 | 1.2 | 1.2 | 1.2 | 3000 | 3000 | 3000 | 3200 | 2800 | 1600 | -1 | -1 | -1 | 14 | 14 | 14
CF3000HY | CuZn37 | 5 | N2 | ST 2.5 | None | F120 | F120 | 0.8 | 0.8 | 0.8 | 3000 | 3000 | 3000 | 1800 | 1500 | 1000 | -1.5 | -1.5 | -1.5 | 12 | 12 | 12
CF3000HY | CuZn37 | 6 | N2 | ST 2.5 | None | F120 | F120 | 0.8 | 0.8 | 0.8 | 3000 | 3000 | 2500 | 1200 | 1100 | 1000 | -2.5 | -2.5 | -2.5 | 12 | 12 | 12
CF3000HY | CuZn37 | 0.8 | N2 | ST 2.0 |  | F120 | F120 | 1.2 | 1.2 | 1.2 | 3000 | 3000 | 3000 | 10000 | 9000 | 8000 | 0.5 | 0.5 | 0.5 | 8 | 8 | 8
CF3000HY | CuZn37 | 1.25 | N2 | ST 2.0 |  | F120 | F120 | 1.2 | 1.2 | 1.2 | 3000 | 3000 | 3000 | 9500 | 8000 | 7000 | 0.5 | 0.5 | 0.5 | 10 | 10 | 10
CF3000HY | CuZn37 | 2.5 | N2 | ST 2.0 |  | F120 | F120 | 1.2 | 1.2 | 1.2 | 3000 | 3000 | 3000 | 7000 | 6000 | 4400 | 0.5 | 0.5 | 0.5 | 12 | 12 | 12
CF3000HY | Cu-OF | 0.5 | O2 | ST 1.5 | None | F120 | F120 | 1.2 | 1.2 | 1.2 | 3000 | 3000 | 3000 | 20000 | 17500 | 15000 | 0 | 0 | 0 | 6 | 6 | 6
CF3000HY | Cu-OF | 1 | O2 | ST 1.5 | None | F120 | F120 | 1.2 | 1.2 | 1.2 | 3000 | 3000 | 3000 | 15000 | 12500 | 10000 | 0 | 0 | 0 | 6 | 6 | 6
CF3000HY | Cu-OF | 1.5 | O2 | ST 2.0 | None | F120 | F120 | 1.2 | 1.2 | 1.2 | 3000 | 3000 | 3000 | 10500 | 9500 | 8000 | 0 | 0 | 0 | 8 | 8 | 8
CF3000HY | Cu-OF | 2 | O2 | ST 2.0 | None | F120 | F120 | 1.2 | 1.2 | 1.2 | 3000 | 3000 | 3000 | 7000 | 6800 | 6500 | 0 | 0 | 0 | 8 | 8 | 8
CF3000HY | Cu-OF | 3 | O2 | ST 2.0 | None | F120 | F120 | 1.2 | 1.2 | 1.2 | 3000 | 3000 | 3000 | 4000 | 3800 | 3500 | -1 | -1 | -1 | 8 | 8 | 8
CF3000HY | Cu-OF | 4 | O2 | ST 2.0 | None | F120 | F120 | 1.2 | 1.2 | 1.2 | 3000 | 3000 | 3000 | 2000 | 1800 | 1600 | -3 | -3 | -3 | 8 | 8 | 8
CF3000HY | Cu-OF | 5 | O2 | ST 2.5 | None | F120 | F120 | 0.6 | 0.6 | 0.6 | 3000 | 3000 | 3000 | 900 | 800 | 700 | -4.5 | -4.5 | -4.5 | 7.5 | 7.5 | 7.5
CF3000HY | Cu-OF | 6 | O2 | ST 2.5 | None | F120 | F120 | 0.6 | 0.6 | 0.6 | 3000 | 3000 | 3000 | 550 | 450 | 400 | -6.5 | -6.5 | -6.5 | 7.5 | 7.5 | 7.5
CF3000HY | Cu-OF | 8 | O2 | ST 3.0 | None | F120 | F120 | 0.6 | 0.6 | 0.6 | 3000 | 3000 | 3000 | 300 | 250 | 200 | -8.5 | -8.5 | -8.5 | 7 | 7 | 7
CF3000HY | Cu-OF | 0.8 | O2 | ST 1.5 |  | F120 | F120 | 1.2 | 1.2 | 1.2 | 3000 | 3000 | 3000 | 15000 | 12500 | 10000 | 0 | 0 | 0 | 6 | 6 | 6
CF3000HY | Cu-OF | 1.25 | O2 | ST 2.0 |  | F120 | F120 | 1.2 | 1.2 | 1.2 | 3000 | 3000 | 3000 | 10500 | 9500 | 8000 | 0 | 0 | 0 | 8 | 8 | 8
CF3000HY | Cu-OF | 2.5 | O2 | ST 2.0 |  | F120 | F120 | 1.2 | 1.2 | 1.2 | 3000 | 3000 | 3000 | 5000 | 4800 | 4500 | -1 | -1 | -1 | 8 | 8 | 8
CF3000HY | Focal | 1 | N2 | ST 2.0 | None | F120 | F120 | 0.8 | 0.8 | 0.8 | 3000 | 2000 | 2000 | 8000 | 3500 | 1800 | 0 | 0 | 0 | 6 | 6 | 6
CF3000HY | S420MC | 4 | N2 | ST 2.5 | None | F120 | F120 | 0.8 | 0.8 | 0.8 | 3000 | 3000 | 2000 | 4000 | 3200 | 2500 | -1.5 | -1.5 | -1 | 16 | 16 | 16
CF3000HY | S420MC | 4 | O2 | DT 1.5 |  | F55 | F100 | 1.2 | 1.2 | 1.2 | 3000 | 3000 | 3000 | 3500 | 2500 | 2000 | 6.5 | 6.5 | 6.5 | 0.45 | 0.45 | 0.45
CF3000HY | S420MC | 5 | N2 | ST 2.5 | None | F120 | F120 | 0.8 | 0.8 | 0.8 | 3000 | 3000 | 3000 | 3000 | 2700 | 2400 | -2 | -2 | -2 | 16 | 16 | 16
CF3000HY | S420MC | 5 | O2 | DT 1.5 |  | F55 | F55 | 1.2 | 1.2 | 1.2 | 3000 | 2500 | 2000 | 3000 | 2200 | 1800 | 9 | 9 | 9 | 0.45 | 0.45 | 0.45
CF3000HY | S420MC | 6 | N2 | ST 2.5 | None | F120 | F120 | 0.8 | 0.8 | 0.8 | 3000 | 3000 | 3000 | 2000 | 1800 | 1500 | -2.8 | -2.8 | -2.8 | 17 | 17 | 16
CF3000HY | S420MC | 6 | O2 | DT 1.5 |  | F55 | F55 | 1.2 | 1.2 | 1.2 | 3000 | 2500 | 2200 | 2700 | 1875 | 1300 | 9 | 9 | 9 | 0.55 | 0.55 | 0.55
CF3000HY | S420MC | 8 | O2 | DT 1.5 |  | F55 | F55 | 1.2 | 1.2 | 1.2 | 3000 | 2500 | 2000 | 2100 | 1600 | 1300 | 10 | 10 | 10 | 0.6 | 0.6 | 0.6
CF3000HY | S420MC | 10 | O2 | DT 1.5 |  | F55 | F55 | 1.2 | 1.2 | 1.2 | 3000 | 2500 | 2000 | 1500 | 1200 | 1000 | 10 | 10 | 10 | 0.6 | 0.6 | 0.6
CF3000HY | S420MC | 12 | O2 | DT 1.5 | None | F55 | F55 | 1.2 | 1.2 | 1.2 | 3000 | 2500 | 2000 | 1300 | 1000 | 800 | 10 | 10 | 10 | 0.65 | 0.65 | 0.65
CF3000HY | S420MC | 15 | O2 | DT 2.5 |  | F55 | F55 | 1.2 | 1.2 | 1.2 | 3000 | 2750 | 2000 | 1000 | 825 | 660 | 11 | 11 | 11 | 0.5 | 0.5 | 0.5
CF3000HY | S420MC | 20 | O2 | DT 3.0 |  | F55 | F55 | 1.2 | 1.2 | 1.2 | 3000 | 3000 | 2000 | 750 | 550 | 400 | 11 | 11 | 11 | 0.5 | 0.5 | 0.5
CF3000HY | X5CrNi18-10_Foil | 1 | N2 | ST 3.0 | NOVACEL | F120 | F120 | 3 | 3 | 3 | 3000 | 3000 | 2000 | 18000 | 15000 | 12000 | -0.5 | -0.5 | -0.5 | 8 | 8 | 8
CF3000HY | X5CrNi18-10_Foil | 1.5 | N2 | ST 3.0 | NOVACEL | F120 | F120 | 3 | 3 | 3 | 3000 | 3000 | 2500 | 11200 | 9800 | 8400 | -1.5 | -1.5 | -1.5 | 8 | 8 | 8
CF3000HY | X5CrNi18-10_Foil | 2 | N2 | ST 3.0 | NOVACEL | F120 | F120 | 3 | 3 | 3 | 3000 | 3000 | 2500 | 8000 | 7000 | 6000 | -1.5 | -1.5 | -1.5 | 8 | 8 | 8
CF3000HY | X5CrNi18-10_Foil | 0.8 | N2 | ST 3.0 | NOVACEL | F120 | F120 | 3 | 3 | 3 | 3000 | 3000 | 2000 | 18000 | 15000 | 12000 | -0.5 | -0.5 | -0.5 | 8 | 8 | 8
CF3000HY | X5CrNi18-10_Foil | 1.25 | N2 | ST 3.0 | NOVACEL | F120 | F120 | 3 | 3 | 3 | 3000 | 3000 | 2500 | 11200 | 9800 | 8400 | -1.5 | -1.5 | -1.5 | 8 | 8 | 8
CF3000HY | X5CrNi18-10_Foil | 0.5 | N2 | ST 3.0 | NOVACEL | F120 | F120 | 3 | 3 | 3 | 3000 | 3000 | 2000 | 18000 | 15000 | 12000 | -0.5 | -0.5 | -0.5 | 8 | 8 | 8
CF3000HY | VPO | 2.5 | N2 | VPO 2.0 | None | F100 | F100 | 1.2 | 1.2 | 1.2 | 3000 | 3000 | 3000 | 3200 | 3400 | 2500 | -3 | -3 | -3 | 8 | 8 | 8
CF3000HY | DC01+ZE25/25-APC | 0.5 | N2 | ST 2.0 |  | F120 | F120 | 1.5 | 1.5 | 1.5 | 3000 | 3000 | 3000 | 40000 | 35000 | 30000 | -0.5 | -0.5 | -0.5 | 10 | 10 | 10
CF3000HY | DC01+ZE25/25-APC | 0.5 | AIR | ST 2.0 |  | F120 | F120 | 1.5 | 1.5 | 1.5 | 3000 | 3000 | 3000 | 40000 | 35000 | 30000 | -0.5 | -0.5 | -0.5 | 10 | 10 | 10
CF3000HY | DC01+ZE25/25-APC | 1 | N2 | ST 2.0 |  | F120 | F120 | 1.5 | 1.5 | 1.5 | 3000 | 3000 | 3000 | 36000 | 29500 | 25000 | -0.5 | -0.5 | -0.5 | 10 | 10 | 10
CF3000HY | DC01+ZE25/25-APC | 1 | AIR | ST 2.0 |  | F120 | F120 | 1.5 | 1.5 | 1.5 | 3000 | 3000 | 3000 | 36000 | 29500 | 25000 | -0.5 | -0.5 | -0.5 | 10 | 10 | 10
CF3000HY | DC01+ZE25/25-APC | 1.5 | N2 | ST 2.0 |  | F120 | F120 | 1.5 | 1.5 | 1.5 | 3000 | 3000 | 3000 | 24000 | 22000 | 20000 | -0.5 | -0.5 | -0.5 | 12 | 12 | 12
CF3000HY | DC01+ZE25/25-APC | 1.5 | AIR | ST 2.0 |  | F120 | F120 | 1.5 | 1.5 | 1.5 | 3000 | 3000 | 3000 | 24000 | 22000 | 20000 | -0.5 | -0.5 | -0.5 | 12 | 12 | 12
CF3000HY | DC01+ZE25/25-APC | 2 | N2 | ST 2.0 | None | F120 | F120 | 1.5 | 1.5 | 1.5 | 3000 | 3000 | 3000 | 12000 | 10500 | 9000 | -1.5 | -1.5 | -1.5 | 12 | 12 | 12
CF3000HY | DC01+ZE25/25-APC | 2 | AIR | ST 2.0 |  | F120 | F120 | 1.5 | 1.5 | 1.5 | 3000 | 3000 | 3000 | 12000 | 10500 | 9000 | -1 | -1 | -1 | 12 | 12 | 12
CF3000HY | DC01+ZE25/25-APC | 2.5 | N2 | ST 2.0 | None | F120 | F120 | 1.5 | 1.5 | 1.5 | 3000 | 3000 | 3000 | 7500 | 6700 | 6000 | -1.5 | -1.5 | -1.5 | 12 | 12 | 12
CF3000HY | DC01+ZE25/25-APC | 2.5 | AIR | ST 2.0 |  | F120 | F120 | 1.5 | 1.5 | 1.5 | 3000 | 3000 | 3000 | 7500 | 6700 | 6000 | -2 | -2 | -2 | 12 | 12 | 12
CF3000HY | DC01+ZE25/25-APC | 3 | N2 | ST 2.0 | None | F120 | F120 | 1.5 | 1.5 | 1.5 | 3000 | 3000 | 3000 | 6000 | 5000 | 4000 | -1.5 | -1.5 | -1.5 | 12 | 12 | 12
CF3000HY | DC01+ZE25/25-APC | 3 | AIR | ST 2.0 |  | F120 | F120 | 1.5 | 1.5 | 1.5 | 3000 | 3000 | 3000 | 6000 | 5000 | 4000 | -2 | -2 | -2 | 12 | 12 | 12
CF3000HY | DC01+ZE25/25-APC | 4 | N2 | ST 2.5 | None | F120 | F120 | 1.5 | 1.5 | 1.5 | 3000 | 3000 | 3000 | 4500 | 4000 | 3500 | -2 | -2 | -2 | 14 | 14 | 14
CF3000HY | DC01+ZE25/25-APC | 5 | N2 | ST 2.5 |  | F120 | F120 | 1.5 | 1.5 | 1.5 | 3000 | 3000 | 3000 | 2000 | 1750 | 1500 | -2.5 | -2.5 | -2.5 | 14 | 14 | 14
CF3000HY | DC01+ZE25/25-APC | 0.8 | N2 | ST 2.0 |  | F120 | F120 | 1.5 | 1.5 | 1.5 | 3000 | 3000 | 3000 | 36000 | 29500 | 25000 | -0.5 | -0.5 | -0.5 | 10 | 10 | 10
CF3000HY | DC01+ZE25/25-APC | 0.8 | AIR | ST 2.0 |  | F120 | F120 | 1.5 | 1.5 | 1.5 | 3000 | 3000 | 3000 | 36000 | 29500 | 25000 | -0.5 | -0.5 | -0.5 | 10 | 10 | 10
CF3000HY | DC01+ZE25/25-APC | 1.25 | N2 | ST 2.0 |  | F120 | F120 | 1.5 | 1.5 | 1.5 | 3000 | 3000 | 3000 | 24000 | 22000 | 20000 | -0.5 | -0.5 | -0.5 | 12 | 12 | 12
CF3000HY | DC01+ZE25/25-APC | 1.25 | AIR | ST 2.0 |  | F120 | F120 | 1.5 | 1.5 | 1.5 | 3000 | 3000 | 3000 | 24000 | 22000 | 20000 | -0.5 | -0.5 | -0.5 | 12 | 12 | 12
CF3000HY | X5CrNi18-10 | 1 | N2 | ST 2.0 |  | F120 | F120 | 0.8 | 0.8 | 0.8 | 3000 | 3000 | 2000 | 30000 | 24000 | 18000 | -0.5 | -0.5 | -0.5 | 8 | 8 | 8
CF3000HY | X5CrNi18-10 | 1 | AIR | ST 2.0 |  | F120 | F120 | 0.8 | 0.8 | 0.8 | 3000 | 3000 | 2000 | 30000 | 24000 | 18000 | -0.5 | -0.5 | -0.5 | 8 | 8 | 8
CF3000HY | X5CrNi18-10 | 1.5 | N2 | ST 2.0 |  | F120 | F120 | 1.2 | 1.2 | 1.2 | 3000 | 3000 | 2500 | 14000 | 12000 | 10000 | -0.5 | -0.5 | -0.5 | 10 | 10 | 10
CF3000HY | X5CrNi18-10 | 1.5 | AIR | ST 2.0 |  | F120 | F120 | 1.2 | 1.2 | 1.2 | 3000 | 3000 | 2500 | 14000 | 12000 | 10000 | -0.5 | -0.5 | -0.5 | 10 | 10 | 10
CF3000HY | X5CrNi18-10 | 2 | N2 | ST 2.0 |  | F120 | F120 | 0.8 | 0.8 | 0.8 | 3000 | 3000 | 2500 | 10000 | 9000 | 8000 | -1 | -1 | -1 | 10 | 10 | 10
CF3000HY | X5CrNi18-10 | 2 | AIR | ST 2.0 |  | F120 | F120 | 0.8 | 0.8 | 0.8 | 3000 | 3000 | 2500 | 10000 | 9000 | 8000 | -1 | -1 | -1 | 10 | 10 | 10
CF3000HY | X5CrNi18-10 | 2.5 | N2 | ST 2.0 |  | F120 | F120 | 0.8 | 0.8 | 0.8 | 3000 | 3000 | 2500 | 8000 | 7000 | 6000 | -1 | -1 | -1 | 10 | 10 | 10
CF3000HY | X5CrNi18-10 | 2.5 | AIR | ST 2.0 |  | F120 | F120 | 0.8 | 0.8 | 0.8 | 3000 | 3000 | 2500 | 8000 | 7000 | 6000 | -1 | -1 | -1 | 10 | 10 | 10
CF3000HY | X5CrNi18-10 | 3 | N2 | ST 2.0 |  | F120 | F120 | 0.8 | 0.8 | 0.8 | 3000 | 3000 | 3000 | 6500 | 5000 | 4000 | -1 | -1 | -1 | 12 | 12 | 12
CF3000HY | X5CrNi18-10 | 3 | AIR | ST 2.0 |  | F120 | F120 | 0.8 | 0.8 | 0.8 | 3000 | 3000 | 3000 | 6500 | 5000 | 3000 | -1 | -1 | -1 | 12 | 12 | 12
CF3000HY | X5CrNi18-10 | 4 | N2 | ST 2.0 |  | F120 | F120 | 0.8 | 0.8 | 0.8 | 3000 | 3000 | 2500 | 5500 | 4800 | 3000 | -1.5 | -1.5 | -1.5 | 14 | 14 | 14
CF3000HY | X5CrNi18-10 | 5 | N2 | ST 2.0 |  | F120 | F120 | 0.8 | 0.8 | 0.8 | 3000 | 3000 | 3000 | 2800 | 2650 | 2500 | -2 | -2 | -2 | 14 | 14 | 14
CF3000HY | X5CrNi18-10 | 6 | N2 | ST 2.5 |  | F70 | F100 | 0.8 | 0.8 | 0.8 | 3000 | 3000 | 2500 | 2200 | 1700 | 1200 | -2.5 | -2.5 | -2.5 | 14 | 14 | 14
CF3000HY | X5CrNi18-10 | 8 | N2 | ST 2.5 |  | F55 | F100 | 0.8 | 0.8 | 0.8 | 3000 | 3000 | 3000 | 1000 | 800 | 600 | -6 | -6 | -6 | 16 | 16 | 16
CF3000HY | X5CrNi18-10 | 10 | N2 | SMT 3.5 |  | F55 | F100 | 0.4 | 1.2 | 1.2 | 3000 | 3000 | 3000 | 800 | 500 | 450 | -6 | -6.5 | -6.5 | 14 | 14 | 14
CF3000HY | X5CrNi18-10 | 12 | N2 | SMT 5.0 |  | F55 | F100 | 0.4 | 1.2 | 1.2 | 3000 | 3000 | 3000 | 600 | 450 | 400 | -9 | -9 | -9 | 14 | 11 | 11
CF3000HY | X5CrNi18-10 | 0.8 | N2 | ST 2.0 |  | F120 | F120 | 0.8 | 0.8 | 0.8 | 3000 | 3000 | 2000 | 30000 | 24000 | 18000 | -0.5 | -0.5 | -0.5 | 8 | 8 | 8
CF3000HY | X5CrNi18-10 | 0.8 | AIR | ST 2.0 |  | F120 | F120 | 0.8 | 0.8 | 0.8 | 3000 | 3000 | 2000 | 30000 | 24000 | 18000 | -0.5 | -0.5 | -0.5 | 8 | 8 | 8
CF3000HY | X5CrNi18-10 | 1.25 | N2 | ST 2.0 |  | F120 | F120 | 1.2 | 1.2 | 1.2 | 3000 | 3000 | 2500 | 14000 | 12000 | 10000 | -0.5 | -0.5 | -0.5 | 10 | 10 | 10
CF3000HY | X5CrNi18-10 | 1.25 | AIR | ST 2.0 |  | F120 | F120 | 1.2 | 1.2 | 1.2 | 3000 | 3000 | 2500 | 14000 | 12000 | 10000 | -0.5 | -0.5 | -0.5 | 10 | 10 | 10
CF3000HY | X5CrNi18-10 | 0.5 | N2 | ST 2.0 |  | F120 | F120 | 0.8 | 0.8 | 0.8 | 3000 | 3000 | 2000 | 30000 | 24000 | 18000 | -0.5 | -0.5 | -0.5 | 8 | 8 | 8
CF3000HY | X5CrNi18-10 | 0.5 | AIR | ST 2.0 |  | F120 | F120 | 0.8 | 0.8 | 0.8 | 3000 | 3000 | 2000 | 30000 | 24000 | 18000 | -0.5 | -0.5 | -0.5 | 8 | 8 | 8
CF3000HY | DC01 | 1 | N2 | ST 2.0 |  | F120 | F120 | 0.8 | 0.8 | 0.8 | 3000 | 3000 | 2000 | 30000 | 26000 | 22000 | -0.5 | -0.5 | -0.5 | 10 | 10 | 10
CF3000HY | DC01 | 1 | O2 | ST 1.5 |  | F120 | F120 | 1.2 | 1.2 | 1.2 | 1000 | 800 | 700 | 8000 | 6500 | 5600 | 2 | 2 | 2 | 4.5 | 4.5 | 4.5
CF3000HY | DC01 | 1 | AIR | ST 2.0 |  | F120 | F120 | 0.8 | 0.8 | 0.8 | 3000 | 3000 | 2000 | 30000 | 26000 | 22000 | -0.5 | -0.5 | -0.5 | 10 | 10 | 10
CF3000HY | DC01 | 1.5 | N2 | ST 2.0 |  | F120 | F120 | 0.8 | 0.8 | 0.8 | 3000 | 3000 | 2000 | 23000 | 20500 | 18000 | -0.5 | -0.5 | -0.5 | 12 | 12 | 12
CF3000HY | DC01 | 1.5 | O2 | ST 1.5 |  | F120 | F120 | 1.2 | 1.2 | 1.2 | 1100 | 900 | 700 | 6200 | 5000 | 4400 | 2 | 2 | 2 | 4 | 4 | 4
CF3000HY | DC01 | 1.5 | AIR | ST 2.0 |  | F120 | F120 | 0.8 | 0.8 | 0.8 | 3000 | 3000 | 2000 | 23000 | 20500 | 18000 | -0.5 | -0.5 | -0.5 | 12 | 12 | 12
CF3000HY | DC01 | 2 | N2 | ST 2.0 |  | F120 | F120 | 0.8 | 0.8 | 0.8 | 3000 | 3000 | 3000 | 16000 | 15000 | 14000 | -1 | -1 | -1 | 12 | 12 | 12
CF3000HY | DC01 | 2 | O2 | ST 1.5 |  | F100 | F100 | 1.2 | 1.2 | 1.2 | 1300 | 900 | 850 | 5500 | 4400 | 3800 | 2 | 2 | 2 | 2.5 | 2.5 | 2.5
CF3000HY | DC01 | 2 | AIR | ST 2.0 |  | F120 | F120 | 0.8 | 0.8 | 0.8 | 3000 | 3000 | 3000 | 16000 | 15000 | 14000 | -1 | -1 | -1 | 12 | 12 | 12
CF3000HY | DC01 | 2.5 | N2 | ST 2.0 |  | F120 | F120 | 0.8 | 0.8 | 0.8 | 3000 | 3000 | 3000 | 10000 | 9000 | 8000 | -1 | -1 | -1 | 14 | 14 | 14
CF3000HY | DC01 | 2.5 | O2 | ST 1.5 |  | F120 | F120 | 1.2 | 1.2 | 1.2 | 1100 | 900 | 750 | 4700 | 3750 | 3300 | 2 | 2 | 2 | 4 | 4 | 4
CF3000HY | DC01 | 2.5 | AIR | ST 2.0 |  | F120 | F120 | 0.8 | 0.8 | 0.8 | 3000 | 3000 | 3000 | 10000 | 9000 | 8000 | -1 | -1 | -1 | 14 | 14 | 14
CF3000HY | DC01 | 3 | N2 | ST 2.0 |  | F120 | F120 | 0.8 | 0.8 | 0.8 | 3000 | 3000 | 3000 | 7000 | 6000 | 5000 | -1.5 | -1.5 | -1.5 | 14 | 14 | 14
CF3000HY | DC01 | 3 | O2 | ST 2.0 |  | F100 | F100 | 1.2 | 1.2 | 1.2 | 1900 | 1200 | 1100 | 4300 | 3500 | 3000 | 3 | 3 | 3 | 2 | 2 | 2
CF3000HY | DC01 | 3 | AIR | ST 2.0 |  | F120 | F120 | 0.8 | 0.8 | 0.8 | 3000 | 3000 | 3000 | 7000 | 6000 | 5000 | -1.5 | -1.5 | -1.5 | 14 | 14 | 14
CF3000HY | DC01 | 4 | N2 | ST 2.5 |  | F120 | F120 | 0.8 | 0.8 | 0.8 | 3000 | 3000 | 2000 | 4000 | 3200 | 2400 | -2 | -2 | -2 | 16 | 16 | 16
CF3000HY | DC01 | 4 | O2 | DT 1.5 |  | F55 | F100 | 1.2 | 1.2 | 1.2 | 3000 | 3000 | 3000 | 3500 | 2200 | 1800 | 6.5 | 6.5 | 6.5 | 0.45 | 0.45 | 0.45
CF3000HY | DC01 | 5 | N2 | ST 2.5 |  | F120 | F120 | 0.8 | 0.8 | 0.8 | 3000 | 3000 | 3000 | 3000 | 2700 | 2500 | -2.5 | -2.5 | -2.5 | 16 | 16 | 16
CF3000HY | DC01 | 5 | O2 | DT 1.5 |  | F55 | F55 | 1.2 | 1.2 | 1.2 | 3000 | 2500 | 2000 | 3000 | 1500 | 1300 | 9 | 9 | 9 | 0.45 | 0.45 | 0.45
CF3000HY | DC01 | 0.8 | N2 | ST 2.0 |  | F120 | F120 | 0.8 | 0.8 | 0.8 | 3000 | 3000 | 2000 | 30000 | 26000 | 22000 | -0.5 | -0.5 | -0.5 | 10 | 10 | 10
CF3000HY | DC01 | 0.8 | O2 | ST 1.5 |  | F120 | F120 | 1.2 | 1.2 | 1.2 | 1000 | 800 | 700 | 8000 | 6500 | 5600 | 2 | 2 | 2 | 4.5 | 4.5 | 4.5
CF3000HY | DC01 | 0.8 | AIR | ST 2.0 |  | F120 | F120 | 0.8 | 0.8 | 0.8 | 3000 | 3000 | 2000 | 30000 | 26000 | 22000 | -0.5 | -0.5 | -0.5 | 10 | 10 | 10
CF3000HY | DC01 | 1.25 | N2 | ST 2.0 |  | F120 | F120 | 0.8 | 0.8 | 0.8 | 3000 | 3000 | 2000 | 23000 | 20500 | 18000 | -0.5 | -0.5 | -0.5 | 12 | 12 | 12
CF3000HY | DC01 | 1.25 | O2 | ST 1.5 |  | F120 | F120 | 1.2 | 1.2 | 1.2 | 1100 | 900 | 700 | 6200 | 5000 | 4400 | 2 | 2 | 2 | 4 | 4 | 4
CF3000HY | DC01 | 1.25 | AIR | ST 2.0 |  | F120 | F120 | 0.8 | 0.8 | 0.8 | 3000 | 3000 | 2000 | 23000 | 20500 | 18000 | -0.5 | -0.5 | -0.5 | 12 | 12 | 12
CF3000HY | DC01 | 0.5 | N2 | ST 2.0 |  | F120 | F120 | 0.8 | 0.8 | 0.8 | 3000 | 3000 | 2000 | 30000 | 26000 | 22000 | -0.5 | -0.5 | -0.5 | 10 | 10 | 10
CF3000HY | DC01 | 0.5 | O2 | ST 1.5 |  | F120 | F120 | 1.2 | 1.2 | 1.2 | 1000 | 800 | 700 | 8000 | 6500 | 5600 | 2 | 2 | 2 | 4.5 | 4.5 | 4.5
CF3000HY | DC01 | 0.5 | AIR | ST 2.0 |  | F120 | F120 | 0.8 | 0.8 | 0.8 | 3000 | 3000 | 2000 | 30000 | 26000 | 22000 | -0.5 | -0.5 | -0.5 | 10 | 10 | 10
CF3000HY | DX51D+Z275-N-A-C | 0.5 | N2 | ST 2.0 |  | F120 | F120 | 1.5 | 1.5 | 1.5 | 3000 | 3000 | 3000 | 40000 | 35000 | 30000 | -0.5 | -0.5 | -0.5 | 10 | 10 | 10
CF3000HY | DX51D+Z275-N-A-C | 0.5 | AIR | ST 2.0 |  | F120 | F120 | 1.5 | 1.5 | 1.5 | 3000 | 3000 | 3000 | 40000 | 35000 | 30000 | -0.5 | -0.5 | -0.5 | 10 | 10 | 10
CF3000HY | DX51D+Z275-N-A-C | 1 | N2 | ST 2.0 |  | F120 | F120 | 1.5 | 1.5 | 1.5 | 3000 | 3000 | 3000 | 36000 | 29500 | 25000 | -0.5 | -0.5 | -0.5 | 10 | 10 | 10
CF3000HY | DX51D+Z275-N-A-C | 1 | AIR | ST 2.0 |  | F120 | F120 | 1.5 | 1.5 | 1.5 | 3000 | 3000 | 3000 | 36000 | 29500 | 25000 | -0.5 | -0.5 | -0.5 | 10 | 10 | 10
CF3000HY | DX51D+Z275-N-A-C | 1.5 | N2 | ST 2.0 |  | F120 | F120 | 1.5 | 1.5 | 1.5 | 3000 | 3000 | 3000 | 24000 | 22000 | 20000 | -0.5 | -0.5 | -0.5 | 12 | 12 | 12
CF3000HY | DX51D+Z275-N-A-C | 1.5 | AIR | ST 2.0 |  | F120 | F120 | 1.5 | 1.5 | 1.5 | 3000 | 3000 | 3000 | 24000 | 22000 | 20000 | -0.5 | -0.5 | -0.5 | 12 | 12 | 12
CF3000HY | DX51D+Z275-N-A-C | 2 | N2 | ST 2.0 |  | F120 | F120 | 1.5 | 1.5 | 1.5 | 3000 | 3000 | 3000 | 12000 | 10500 | 9000 | -1 | -1 | -1 | 12 | 12 | 12
CF3000HY | DX51D+Z275-N-A-C | 2 | AIR | ST 2.0 |  | F120 | F120 | 1.5 | 1.5 | 1.5 | 3000 | 3000 | 3000 | 12000 | 10500 | 9000 | -1 | -1 | -1 | 12 | 12 | 12
CF3000HY | DX51D+Z275-N-A-C | 2.5 | N2 | ST 2.0 |  | F120 | F120 | 1.5 | 1.5 | 1.5 | 3000 | 3000 | 3000 | 7500 | 6700 | 6000 | -1.5 | -1.5 | -1.5 | 12 | 12 | 12
CF3000HY | DX51D+Z275-N-A-C | 2.5 | AIR | ST 2.0 |  | F120 | F120 | 1.5 | 1.5 | 1.5 | 3000 | 3000 | 3000 | 7500 | 6700 | 6000 | -2 | -2 | -2 | 12 | 12 | 12
CF3000HY | DX51D+Z275-N-A-C | 3 | N2 | ST 2.0 |  | F120 | F120 | 1.5 | 1.5 | 1.5 | 3000 | 3000 | 3000 | 6000 | 5000 | 4000 | -1.5 | -1.5 | -1.5 | 12 | 12 | 12
CF3000HY | DX51D+Z275-N-A-C | 3 | AIR | ST 2.0 |  | F120 | F120 | 1.5 | 1.5 | 1.5 | 3000 | 3000 | 3000 | 6000 | 5000 | 4000 | -2 | -2 | -2 | 12 | 12 | 12
CF3000HY | DX51D+Z275-N-A-C | 4 | N2 | ST 2.5 |  | F120 | F120 | 1.5 | 1.5 | 1.5 | 3000 | 3000 | 3000 | 4500 | 4000 | 3500 | -2 | -2 | -2 | 14 | 14 | 14
CF3000HY | DX51D+Z275-N-A-C | 5 | N2 | ST 2.5 |  | F120 | F120 | 1.5 | 1.5 | 1.5 | 3000 | 3000 | 3000 | 2000 | 1750 | 1500 | -2.5 | -2.5 | -2.5 | 14 | 14 | 14
CF3000HY | DX51D+Z275-N-A-C | 0.8 | N2 | ST 2.0 |  | F120 | F120 | 1.5 | 1.5 | 1.5 | 3000 | 3000 | 3000 | 36000 | 29500 | 25000 | -0.5 | -0.5 | -0.5 | 10 | 10 | 10
CF3000HY | DX51D+Z275-N-A-C | 0.8 | AIR | ST 2.0 |  | F120 | F120 | 1.5 | 1.5 | 1.5 | 3000 | 3000 | 3000 | 36000 | 29500 | 25000 | -0.5 | -0.5 | -0.5 | 10 | 10 | 10
CF3000HY | DX51D+Z275-N-A-C | 1.25 | N2 | ST 2.0 |  | F120 | F120 | 1.5 | 1.5 | 1.5 | 3000 | 3000 | 3000 | 24000 | 22000 | 20000 | -0.5 | -0.5 | -0.5 | 12 | 12 | 12
CF3000HY | DX51D+Z275-N-A-C | 1.25 | AIR | ST 2.0 |  | F120 | F120 | 1.5 | 1.5 | 1.5 | 3000 | 3000 | 3000 | 24000 | 22000 | 20000 | -0.5 | -0.5 | -0.5 | 12 | 12 | 12
CF3000HY | Startup | 6 | N2 | ST 3.0 |  | F120 | F120 | 4 | 4 | 0.8 | 500 | 500 | 3000 | 8000 | 8000 | 1500 | 4 | 4 | -3 | 2 | 2 | 16
CF3000HY | Startup | 6 | O2 | DT 1.5 |  | F55 | F55 | 1.2 | 1.2 | 1.2 | 4000 | 3000 | 2000 | 2800 | 2700 | 1300 | 9 | 9 | 9 | 0.6 | 0.6 | 0.6
CF3000HY | Startup2 | 6 | O2 | DT 1.5 |  | F55 | F55 | 1.2 | 1.2 | 1.2 | 4000 | 3000 | 2000 | 2800 | 2700 | 1300 | 9 | 9 | 9 | 0.6 | 0.6 | 0.6
CF4000HY | AlMg3 | 1 | O2 | ST 1.5 | None | F120 | F120 | 1 | 1 | 1 | 4000 | 3000 | 2000 | 50000 | 40000 | 20000 | -1 | -1 | -1 | 8 | 8 | 8
CF4000HY | AlMg3 | 1 | AIR | ST 2.0 |  | F120 | F120 | 1.5 | 1.5 | 1.5 | 4000 | 4000 | 3000 | 25500 | 25500 | 20000 | -0.5 | -0.5 | -0.5 | 5 | 5 | 5
CF4000HY | AlMg3 | 1.5 | N2 | DL 3.0 | None | F85 | F85 | 1 | 1 | 1 | 4000 | 3000 | 2000 | 15000 | 12000 | 9000 | 4.5 | 4.5 | 4.5 | 4 | 4 | 4
CF4000HY | AlMg3 | 1.5 | O2 | ST 1.5 | None | F120 | F120 | 1 | 1 | 1 | 4000 | 3000 | 2000 | 34000 | 30000 | 15000 | -1 | -1 | -1 | 8 | 8 | 8
CF4000HY | AlMg3 | 1.5 | AIR | ST 2.0 |  | F120 | F120 | 1.5 | 1.5 | 1.5 | 4000 | 4000 | 3000 | 23000 | 23000 | 11500 | -1 | -1 | -1 | 5 | 5 | 5
CF4000HY | AlMg3 | 2 | N2 | DL 3.0 | None | F85 | F85 | 1 | 1 | 1 | 4000 | 3000 | 2000 | 11000 | 9000 | 6000 | 6 | 6 | 6 | 4 | 4 | 4
CF4000HY | AlMg3 | 2 | O2 | ST 1.5 | None | F120 | F120 | 1 | 1 | 1 | 4000 | 3000 | 2000 | 30000 | 20000 | 10000 | -1.5 | -1.5 | -1.5 | 8 | 8 | 8
CF4000HY | AlMg3 | 2 | AIR | ST 2.0 |  | F85 | F85 | 1.5 | 1.5 | 1.5 | 4000 | 4000 | 3000 | 19650 | 19650 | 10500 | -0.5 | -0.5 | -0.5 | 5 | 5 | 5
CF4000HY | AlMg3 | 2.5 | N2 | DL 3.0 | None | F85 | F85 | 1 | 1 | 1 | 4000 | 3000 | 2000 | 8800 | 7300 | 5000 | 6.5 | 6.5 | 6.5 | 5.5 | 5.5 | 5.5
CF4000HY | AlMg3 | 2.5 | O2 | ST 2.0 | None | F120 | F120 | 1 | 1 | 1 | 4000 | 3000 | 2000 | 22000 | 17000 | 7000 | -1.5 | -1.5 | -1.5 | 8 | 8 | 8
CF4000HY | AlMg3 | 2.5 | AIR | ST 2.0 |  | F120 | F120 | 1.5 | 1.5 | 1.5 | 4000 | 4000 | 3000 | 16000 | 16000 | 10000 | -2 | -2 | -2 | 5 | 5 | 5
CF4000HY | AlMg3 | 3 | N2 | DL 3.0 | None | F85 | F85 | 1 | 1 | 1 | 4000 | 3000 | 2500 | 7000 | 5600 | 4000 | 7 | 7 | 7 | 6.5 | 6.5 | 6.5
CF4000HY | AlMg3 | 3 | O2 | ST 2.0 | None | F120 | F120 | 1 | 1 | 1 | 4000 | 3000 | 2000 | 17000 | 12000 | 5000 | -2 | -2 | -2 | 8 | 8 | 8
CF4000HY | AlMg3 | 3 | AIR | ST 2.5 |  | F120 | F120 | 1.5 | 1.5 | 1.5 | 4000 | 4000 | 3000 | 8000 | 8000 | 5700 | -1.5 | -1.5 | -1.5 | 5 | 5 | 5
CF4000HY | AlMg3 | 4 | N2 | DL 3.0 | None | F100 | F120 | 0.6 | 0.6 | 0.6 | 4000 | 3000 | 2500 | 4500 | 3000 | 1500 | 5.5 | 5.5 | 5.5 | 6.5 | 6.5 | 6.5
CF4000HY | AlMg3 | 4 | AIR | RT 6.0 |  | F120 | F120 | 0.5 | 0.5 | 0.5 | 4000 | 4000 | 4000 | 6300 | 6300 | 6300 | -1 | -1 | -1 | 10 | 10 | 10
CF4000HY | AlMg3 | 5 | N2 | ST 2.5 | None | F85 | F85 | 0.8 | 0.8 | 0.8 | 4000 | 3000 | 2500 | 4300 | 2800 | 1000 | -1.5 | -0.5 | -0.5 | 11 | 11 | 11
CF4000HY | AlMg3 | 5 | AIR | RT 6.0 |  | F120 | F120 | 0.5 | 0.5 | 0.5 | 4000 | 4000 | 4000 | 5100 | 5100 | 5100 | -1 | -1 | -1 | 10 | 10 | 10
CF4000HY | AlMg3 | 6 | N2 | ST 2.5 | None | F55 | F85 | 0.8 | 0.8 | 0.8 | 4000 | 3000 | 2500 | 3300 | 1200 | 800 | -0.5 | -0.5 | -0.5 | 12 | 12 | 12
CF4000HY | AlMg3 | 6 | AIR | RT 6.0 |  | F120 | F120 | 0.5 | 0.5 | 0.5 | 4000 | 4000 | 4000 | 3700 | 3700 | 3700 | -2.3 | -2.3 | -2.3 | 10 | 10 | 10
CF4000HY | AlMg3 | 8 | N2 | ST 2.5 | None | F55 | F85 | 0.8 | 0.8 | 0.8 | 4000 | 3000 | 2500 | 2200 | 1200 | 700 | -3.5 | -3.5 | -3.5 | 12 | 12 | 12
CF4000HY | AlMg3 | 8 | AIR | RT 6.0 |  | F120 | F120 | 0.5 | 0.5 | 0.5 | 4000 | 4000 | 4000 | 2500 | 2500 | 2500 | -2.3 | -2.3 | -2.3 | 10 | 10 | 10
CF4000HY | AlMg3 | 10 | N2 | ST 2.5 | None | F55 | F85 | 0.8 | 0.8 | 0.8 | 4000 | 2800 | 2500 | 1600 | 500 | 400 | -3 | -3 | -3 | 12 | 12 | 12
CF4000HY | AlMg3 | 10 | AIR | RT 10.0 |  | F55 | F120 | 0.5 | 0.5 | 0.5 | 4000 | 4000 | 4000 | 1213 | 1213 | 1213 | -4 | -4 | -4 | 7 | 7 | 7
CF4000HY | AlMg3 | 12 | N2 | ST 2.5 | None | F55 | F85 | 0.8 | 0.8 | 0.8 | 4000 | 3500 | 3000 | 1000 | 500 | 350 | -3 | -3 | -3 | 14 | 14 | 14
CF4000HY | AlMg3 | 12 | AIR | RT 10.0 |  | F55 | F120 | 0.5 | 0.5 | 0.5 | 4000 | 4000 | 4000 | 610 | 610 | 610 | -5.5 | -5.5 | -5.5 | 8 | 8 | 8
CF4000HY | AlMg3 | 15 | N2 | ST 3.0 | None | F55 | F85 | 0.8 | 0.8 | 0.8 | 4000 | 3500 | 3000 | 600 | 300 | 250 | -4 | -4 | -4 | 16 | 16 | 16
CF4000HY | AlMg3 | 15 | AIR | RT 10.0 |  | F55 | F120 | 0.5 | 0.5 | 0.5 | 4000 | 4000 | 4000 | 450 | 450 | 450 | -6 | -6 | -6 | 8 | 8 | 8
CF4000HY | AlMg3 | 0.8 | O2 | ST 1.5 |  | F120 | F120 | 1 | 1 | 1 | 4000 | 3000 | 2000 | 50000 | 40000 | 20000 | -1 | -1 | -1 | 8 | 8 | 8
CF4000HY | AlMg3 | 0.8 | AIR | ST 2.0 |  | F120 | F120 | 1.5 | 1.5 | 1.5 | 4000 | 4000 | 3000 | 25500 | 25500 | 20000 | -0.5 | -0.5 | -0.5 | 5 | 5 | 5
CF4000HY | AlMg3 | 1.25 | N2 | DL 3.0 |  | F85 | F85 | 1 | 1 | 1 | 4000 | 3000 | 2000 | 15000 | 12000 | 9000 | 4.5 | 4.5 | 4.5 | 4 | 4 | 4
CF4000HY | AlMg3 | 1.25 | O2 | ST 1.5 |  | F120 | F120 | 1 | 1 | 1 | 4000 | 3000 | 2000 | 40000 | 30000 | 15000 | -1 | -1 | -1 | 8 | 8 | 8
CF4000HY | AlMg3 | 1.25 | AIR | ST 2.0 |  | F120 | F120 | 1.5 | 1.5 | 1.5 | 4000 | 4000 | 3000 | 23000 | 23000 | 11500 | -1 | -1 | -1 | 5 | 5 | 5
CF4000HY | AlMg3 | 0.5 | O2 | ST 1.5 |  | F120 | F120 | 1 | 1 | 1 | 4000 | 3000 | 2000 | 50000 | 40000 | 20000 | -1 | -1 | -1 | 8 | 8 | 8
CF4000HY | AlMg3 | 0.5 | N2 | DL 3.0 |  | F85 | F85 | 1 | 1 | 1 | 4000 | 3000 | 2000 | 25000 | 15000 | 12000 | 3 | 3 | 3 | 4 | 4 | 4
CF4000HY | AlMg3 | 0.5 | AIR | ST 2.0 |  | F120 | F120 | 1.5 | 1.5 | 1.5 | 4000 | 4000 | 3000 | 25500 | 25500 | 20000 | -0.5 | -0.5 | -0.5 | 5 | 5 | 5
CF4000HY | CuZn37 | 0.5 | N2 | ST 2.0 | None | F120 | F120 | 1.2 | 1.2 | 1.2 | 4000 | 3000 | 3000 | 42000 | 14000 | 10000 | 0.5 | 0.5 | 0.5 | 8 | 8 | 8
CF4000HY | CuZn37 | 1 | N2 | ST 2.0 | None | F120 | F120 | 1.2 | 1.2 | 1.2 | 4000 | 3000 | 3000 | 32000 | 10000 | 8000 | 0.5 | 0.5 | 0.5 | 8 | 8 | 8
CF4000HY | CuZn37 | 1.5 | N2 | ST 2.0 | None | F120 | F120 | 1.2 | 1.2 | 1.2 | 4000 | 3000 | 3000 | 23000 | 8000 | 7000 | 0.5 | 0.5 | 0.5 | 10 | 10 | 10
CF4000HY | CuZn37 | 2 | N2 | ST 2.0 | None | F120 | F120 | 1.2 | 1.2 | 1.2 | 4000 | 3500 | 4000 | 15300 | 8000 | 6000 | 0 | 0 | 0 | 12 | 12 | 12
CF4000HY | CuZn37 | 3 | N2 | ST 2.0 | None | F120 | F120 | 1.2 | 1.2 | 1.2 | 4000 | 3500 | 4000 | 9500 | 6500 | 4000 | 0.5 | 0.5 | 0.5 | 12 | 12 | 12
CF4000HY | CuZn37 | 4 | N2 | ST 2.0 | None | F120 | F120 | 1.2 | 1.2 | 1.2 | 4000 | 4000 | 4000 | 6000 | 3500 | 1800 | -1 | -1 | -1 | 14 | 14 | 14
CF4000HY | CuZn37 | 5 | N2 | ST 2.5 | None | F120 | F120 | 0.8 | 0.8 | 0.8 | 4000 | 4000 | 4000 | 4500 | 2500 | 1000 | -1.5 | -1.5 | -1.5 | 12 | 12 | 12
CF4000HY | CuZn37 | 6 | N2 | ST 2.5 | None | F120 | F120 | 0.8 | 0.8 | 0.8 | 4000 | 3000 | 2500 | 2000 | 1400 | 1000 | -2.5 | -2.5 | -2.5 | 12 | 12 | 12
CF4000HY | CuZn37 | 8 | N2 | ST 3.0 | None | F120 | F120 | 0.8 | 0.8 | 0.8 | 4000 | 4000 | 3300 | 1000 | 500 | 400 | -5 | -5 | -5 | 14 | 14 | 14
CF4000HY | CuZn37 | 0.8 | N2 | ST 2.0 |  | F120 | F120 | 1.2 | 1.2 | 1.2 | 4000 | 3000 | 3000 | 32000 | 10000 | 8000 | 0.5 | 0.5 | 0.5 | 8 | 8 | 8
CF4000HY | CuZn37 | 1.25 | N2 | ST 2.0 |  | F120 | F120 | 1.2 | 1.2 | 1.2 | 4000 | 3000 | 3000 | 23000 | 8000 | 7000 | 0.5 | 0.5 | 0.5 | 10 | 10 | 10
CF4000HY | CuZn37 | 2.5 | N2 | ST 2.0 |  | F120 | F120 | 1.2 | 1.2 | 1.2 | 4000 | 3500 | 4000 | 11500 | 7500 | 5000 | 0.5 | 0.5 | 0.5 | 12 | 12 | 12
CF4000HY | Cu-OF | 0.5 | O2 | ST 1.5 | None | F120 | F120 | 1.2 | 1.2 | 1.2 | 4000 | 3000 | 3000 | 40000 | 20000 | 15000 | 0 | 0 | 0 | 6 | 6 | 6
CF4000HY | Cu-OF | 1 | O2 | ST 1.5 | None | F120 | F120 | 1.2 | 1.2 | 1.2 | 4000 | 3000 | 3000 | 22000 | 15000 | 10000 | 0 | 0 | 0 | 6 | 6 | 6
CF4000HY | Cu-OF | 1.5 | O2 | ST 2.0 | None | F120 | F120 | 1.2 | 1.2 | 1.2 | 4000 | 3600 | 3000 | 17000 | 12000 | 8000 | 0 | 0 | 0 | 8 | 8 | 8
CF4000HY | Cu-OF | 2 | O2 | ST 2.0 | None | F120 | F120 | 1.2 | 1.2 | 1.2 | 4000 | 3600 | 3000 | 12000 | 8000 | 6500 | 0 | 0 | 0 | 8 | 8 | 8
CF4000HY | Cu-OF | 3 | O2 | ST 2.0 | None | F120 | F120 | 1.2 | 1.2 | 1.2 | 4000 | 3500 | 3100 | 6000 | 4500 | 4000 | -1 | -1 | -1 | 8 | 8 | 8
CF4000HY | Cu-OF | 4 | O2 | ST 2.0 | None | F120 | F120 | 1.2 | 1.2 | 1.2 | 4000 | 3500 | 3300 | 3800 | 2200 | 1600 | -3 | -3 | -3 | 8 | 8 | 8
CF4000HY | Cu-OF | 5 | O2 | ST 2.5 | None | F120 | F120 | 0.6 | 0.6 | 0.6 | 4000 | 3600 | 3400 | 2200 | 1500 | 1100 | -4.5 | -4.5 | -4.5 | 7.5 | 7.5 | 7.5
CF4000HY | Cu-OF | 6 | O2 | ST 2.5 | None | F120 | F120 | 0.6 | 0.6 | 0.6 | 4000 | 3700 | 3700 | 1000 | 700 | 450 | -6.5 | -6.5 | -6.5 | 7.5 | 7.5 | 7.5
CF4000HY | Cu-OF | 8 | O2 | ST 3.0 | None | F120 | F120 | 0.6 | 0.6 | 0.6 | 4000 | 3700 | 3700 | 600 | 500 | 400 | -8.5 | -8.5 | -8.5 | 7 | 7 | 7
CF4000HY | Cu-OF | 0.8 | O2 | ST 1.5 |  | F120 | F120 | 1.2 | 1.2 | 1.2 | 4000 | 3000 | 3000 | 22000 | 15000 | 10000 | 0 | 0 | 0 | 6 | 6 | 6
CF4000HY | Cu-OF | 1.25 | O2 | ST 2.0 |  | F120 | F120 | 1.2 | 1.2 | 1.2 | 4000 | 3600 | 3000 | 17000 | 12000 | 8000 | 0 | 0 | 0 | 8 | 8 | 8
CF4000HY | Cu-OF | 2.5 | O2 | ST 2.0 |  | F120 | F120 | 1.2 | 1.2 | 1.2 | 4000 | 3500 | 3100 | 8000 | 5500 | 4500 | -1 | -1 | -1 | 8 | 8 | 8
CF4000HY | Focal | 1 | N2 | ST 2.0 | None | F120 | F120 | 0.8 | 0.8 | 0.8 | 3000 | 2000 | 2000 | 8000 | 3500 | 1800 | 0 | 0 | 0 | 6 | 6 | 6
CF4000HY | S420MC | 4 | N2 | ST 2.5 | None | F120 | F120 | 0.8 | 0.8 | 0.8 | 4000 | 3000 | 2000 | 6300 | 4000 | 2500 | -1.5 | -1.5 | -1.5 | 16 | 16 | 16
CF4000HY | S420MC | 4 | O2 | DT 1.5 |  | F55 | F55 | 0.8 | 0.8 | 0.8 | 4000 | 3000 | 2000 | 3600 | 3500 | 1500 | 8 | 8 | 8 | 0.55 | 0.55 | 0.55
CF4000HY | S420MC | 4 | AIR | ST 3.0 |  | F120 | F120 | 0.5 | 0.5 | 0.5 | 4000 | 4000 | 4000 | 7800 | 7800 | 7800 | 0 | 0 | 0 | 12 | 12 | 12
CF4000HY | S420MC | 4 | GasMix | ST 2.5 | 2% | F120 | F120 | 0.8 | 0.8 | 0.8 | 4000 | 3000 | 2000 | 6600 | 4000 | 2500 | -1.5 | -1.5 | -1.5 | 16 | 16 | 16
CF4000HY | S420MC | 5 | N2 | ST 2.5 | None | F120 | F120 | 0.8 | 0.8 | 0.8 | 4000 | 3000 | 3000 | 4200 | 3000 | 2400 | -2 | -2 | -2 | 16 | 16 | 16
CF4000HY | S420MC | 5 | O2 | DT 1.5 |  | F55 | F55 | 1.2 | 1.2 | 1.2 | 4000 | 3000 | 1500 | 3200 | 3100 | 1300 | 8.5 | 8.5 | 8.5 | 0.7 | 0.7 | 0.7
CF4000HY | S420MC | 5 | GasMix | ST 2.5 | 2% | F120 | F120 | 0.8 | 0.8 | 0.8 | 4000 | 3000 | 3000 | 4400 | 3000 | 2400 | -2 | -2 | -2 | 16 | 16 | 16
CF4000HY | S420MC | 6 | N2 | ST 2.5 | None | F120 | F120 | 0.8 | 0.8 | 0.8 | 4000 | 3000 | 3000 | 2600 | 2000 | 1500 | -2.8 | -2.8 | -2.8 | 17 | 17 | 16
CF4000HY | S420MC | 6 | O2 | DT 1.5 |  | F55 | F55 | 1.2 | 1.2 | 1.2 | 4000 | 3000 | 2000 | 2800 | 2700 | 1300 | 9 | 9 | 9 | 0.6 | 0.6 | 0.6
CF4000HY | S420MC | 6 | GasMix | ST 2.5 | 2% | F120 | F120 | 0.8 | 0.8 | 0.8 | 4000 | 3000 | 3000 | 2700 | 2000 | 1500 | -2.8 | -2.8 | -2.8 | 17 | 17 | 16
CF4000HY | S420MC | 8 | O2 | DT 1.5 |  | F55 | F55 | 0.8 | 0.8 | 0.8 | 4000 | 3000 | 2000 | 2400 | 2100 | 1300 | 8 | 8 | 8 | 0.7 | 0.7 | 0.7
CF4000HY | S420MC | 10 | O2 | DT 1.5 |  | F55 | F55 | 0.8 | 0.8 | 0.8 | 4000 | 3000 | 2200 | 1850 | 1500 | 1100 | 8 | 8 | 8 | 0.6 | 0.6 | 0.6
CF4000HY | S420MC | 12 | O2 | DT 1.5 | None | F55 | F55 | 1.2 | 1.2 | 1.2 | 4000 | 3000 | 2500 | 1500 | 1300 | 1000 | 8 | 8 | 8 | 0.45 | 0.45 | 0.45
CF4000HY | S420MC | 15 | O2 | DT 2.5 |  | F55 | F100 | 1.5 | 1.5 | 1.5 | 4000 | 3000 | 2500 | 1150 | 1050 | 1000 | 4.5 | 4.5 | 4.5 | 0.6 | 0.6 | 0.6
CF4000HY | S420MC | 20 | O2 | SMT 3.0 |  | F55 | F120 | 1.5 | 1.5 | 1.5 | 4000 | 3700 | 3200 | 850 | 820 | 750 | 5 | 5 | 5 | 0.5 | 0.5 | 0.5
CF4000HY | S420MC | 20 | O2 | DT 2.5 | Coll 70 | F55 | F55 | 1.5 | 1.2 | 1.2 | 4000 | 4000 | 3500 | 850 | 850 | 650 | 9 | 5 | 5.5 | 0.6 | 0.5 | 0.55
CF4000HY | X5CrNi18-10 | 1 | N2 | ST 2.0 | None | F120 | F120 | 0.8 | 0.8 | 0.8 | 4000 | 3000 | 2000 | 43000 | 30000 | 18000 | -0.5 | -0.5 | -0.5 | 8 | 8 | 8
CF4000HY | X5CrNi18-10 | 1 | AIR | ST 2.0 |  | F120 | F120 | 1.5 | 1.5 | 1.5 | 4000 | 4000 | 3000 | 30000 | 30000 | 27000 | -0.5 | -0.5 | -0.5 | 5 | 5 | 5
CF4000HY | X5CrNi18-10 | 1.5 | N2 | ST 2.0 | None | F120 | F120 | 1.2 | 1.2 | 1.2 | 4000 | 3000 | 2500 | 30000 | 25000 | 10000 | -0.5 | -0.5 | -0.5 | 10 | 10 | 10
CF4000HY | X5CrNi18-10 | 1.5 | AIR | ST 2.0 |  | F120 | F120 | 1.5 | 1.5 | 1.5 | 4000 | 4000 | 3000 | 19500 | 19500 | 10000 | -0.5 | -0.5 | -0.5 | 5 | 5 | 5
CF4000HY | X5CrNi18-10 | 2 | N2 | ST 2.0 | None | F120 | F120 | 0.8 | 0.8 | 0.8 | 4000 | 3000 | 2500 | 16000 | 10000 | 8000 | -0.5 | -0.5 | -0.5 | 10 | 10 | 10
CF4000HY | X5CrNi18-10 | 2 | AIR | ST 2.0 |  | F120 | F120 | 1.5 | 1.5 | 1.5 | 4000 | 4000 | 3000 | 18500 | 18500 | 10000 | -0.5 | -0.5 | -0.5 | 5 | 5 | 5
CF4000HY | X5CrNi18-10 | 2.5 | N2 | ST 2.0 | None | F120 | F120 | 0.8 | 0.8 | 0.8 | 4000 | 3000 | 2500 | 10000 | 8000 | 6000 | -1 | -1 | -1 | 10 | 10 | 10
CF4000HY | X5CrNi18-10 | 2.5 | AIR | ST 2.0 |  | F120 | F120 | 1.5 | 1.5 | 1.5 | 4000 | 4000 | 3000 | 16000 | 16000 | 10000 | -1 | -1 | -1 | 5 | 5 | 5
CF4000HY | X5CrNi18-10 | 3 | N2 | ST 2.0 | None | F120 | F120 | 0.8 | 0.8 | 0.8 | 4000 | 3000 | 3000 | 9500 | 6000 | 5500 | -1.5 | -1.5 | -1.5 | 12 | 12 | 12
CF4000HY | X5CrNi18-10 | 3 | AIR | ST 2.0 |  | F120 | F120 | 1.5 | 1.5 | 1.5 | 4000 | 4000 | 3000 | 7000 | 7000 | 5000 | -1.5 | -1.5 | -1.5 | 5 | 5 | 5
CF4000HY | X5CrNi18-10 | 4 | N2 | ST 2.0 | None | F120 | F120 | 0.8 | 0.8 | 0.8 | 4000 | 3000 | 2500 | 7000 | 5500 | 3500 | -1.5 | -1.5 | -1.5 | 14 | 14 | 14
CF4000HY | X5CrNi18-10 | 4 | AIR | RT 6.0 |  | F120 | F120 | 0.5 | 0.5 | 0.5 | 4000 | 4000 | 4000 | 8400 | 8400 | 8400 | -1 | -1 | -1 | 10 | 10 | 10
CF4000HY | X5CrNi18-10 | 5 | N2 | ST 2.0 | None | F120 | F120 | 0.8 | 0.8 | 0.8 | 4000 | 3000 | 3000 | 4600 | 2800 | 3000 | -2 | -2 | -2 | 14 | 14 | 14
CF4000HY | X5CrNi18-10 | 5 | AIR | RT 6.0 |  | F120 | F120 | 0.5 | 0.5 | 0.5 | 4000 | 4000 | 4000 | 6800 | 6800 | 6800 | -0.5 | -0.5 | -0.5 | 12 | 12 | 12
CF4000HY | X5CrNi18-10 | 6 | N2 | ST 2.5 | None | F70 | F100 | 0.8 | 0.8 | 0.8 | 4000 | 3000 | 2500 | 3600 | 2200 | 1200 | -2.5 | -2.5 | -2.5 | 14 | 14 | 14
CF4000HY | X5CrNi18-10 | 6 | AIR | RT 6.0 |  | F120 | F120 | 0.5 | 0.5 | 0.5 | 4000 | 4000 | 4000 | 3750 | 3763 | 3763 | -2 | -2 | -2 | 10 | 10 | 10
CF4000HY | X5CrNi18-10 | 8 | N2 | ST 2.5 | None | F55 | F100 | 0.8 | 0.8 | 0.8 | 4000 | 3000 | 3000 | 1600 | 1000 | 600 | -6 | -6 | -6 | 16 | 16 | 16
CF4000HY | X5CrNi18-10 | 8 | AIR | RT 10.0 |  | F100 | F120 | 0.5 | 0.5 | 0.5 | 4000 | 4000 | 4000 | 1885 | 1885 | 1885 | -3.7 | -3.7 | -3.7 | 10 | 10 | 10
CF4000HY | X5CrNi18-10 | 10 | N2 | SMT 3.5 | None | F55 | F100 | 0.4 | 1.2 | 1.2 | 4000 | 3300 | 3000 | 1100 | 500 | 450 | -6 | -6.5 | -6.5 | 14 | 14 | 14
CF4000HY | X5CrNi18-10 | 10 | AIR | RT 10.0 |  | F100 | F120 | 0.5 | 0.5 | 0.5 | 4000 | 4000 | 4000 | 1300 | 1300 | 1300 | -4 | -4 | -4 | 10 | 10 | 10
CF4000HY | X5CrNi18-10 | 12 | N2 | SMT 5.0 | None | F55 | F100 | 0.4 | 1.2 | 1.2 | 4000 | 3500 | 3300 | 670 | 450 | 400 | -9 | -9 | -9 | 14 | 11 | 11
CF4000HY | X5CrNi18-10 | 12 | AIR | RT 10.0 |  | F100 | F100 | 0.5 | 0.5 | 0.5 | 4000 | 4000 | 4000 | 960 | 960 | 960 | -6 | -6 | -6 | 10 | 10 | 10
CF4000HY | X5CrNi18-10 | 15 | N2 | SMT 5.0 | None | F55 | F55 | 0.4 | 0.4 | 1.2 | 4000 | 4000 | 3500 | 370 | 330 | 200 | -18.5 | -18.5 | -18.5 | 14 | 14 | 11
CF4000HY | X5CrNi18-10 | 15 | AIR | RT 10.0 |  | F100 | F100 | 0.4 | 0.4 | 0.4 | 4000 | 4000 | 4000 | 530 | 530 | 530 | -7.3 | -7.3 | -7.3 | 10 | 10 | 10
CF4000HY | X5CrNi18-10 | 0.8 | N2 | ST 2.0 |  | F120 | F120 | 0.8 | 0.8 | 0.8 | 4000 | 3000 | 2000 | 43000 | 30000 | 18000 | -0.5 | -0.5 | -0.5 | 8 | 8 | 8
CF4000HY | X5CrNi18-10 | 0.8 | AIR | ST 2.0 |  | F120 | F120 | 1.5 | 1.5 | 1.5 | 4000 | 4000 | 3000 | 30000 | 30000 | 27000 | -0.5 | -0.5 | -0.5 | 5 | 5 | 5
CF4000HY | X5CrNi18-10 | 1.25 | N2 | ST 2.0 |  | F120 | F120 | 1.2 | 1.2 | 1.2 | 4000 | 3000 | 2500 | 30000 | 25000 | 17000 | -0.5 | -0.5 | -0.5 | 10 | 10 | 10
CF4000HY | X5CrNi18-10 | 1.25 | AIR | ST 2.0 |  | F120 | F120 | 1.5 | 1.5 | 1.5 | 4000 | 4000 | 3000 | 20500 | 20500 | 10000 | -0.5 | -0.5 | -0.5 | 5 | 5 | 5
CF4000HY | X5CrNi18-10 | 0.5 | N2 | ST 2.0 |  | F120 | F120 | 0.8 | 0.8 | 0.8 | 4000 | 3000 | 2000 | 43000 | 30000 | 18000 | -0.5 | -0.5 | -0.5 | 8 | 8 | 8
CF4000HY | X5CrNi18-10 | 0.5 | AIR | ST 2.0 |  | F120 | F120 | 1.5 | 1.5 | 1.5 | 4000 | 4000 | 3000 | 30000 | 30000 | 27000 | -0.5 | -0.5 | -0.5 | 5 | 5 | 5
CF4000HY | VPO | 2.5 | N2 | VPO 2.0 | None | F100 | F100 | 1.2 | 1.2 | 1.2 | 3000 | 3000 | 3000 | 3200 | 3400 | 2500 | -3 | -3 | -3 | 8 | 8 | 8
CF4000HY | DC01+ZE25/25-APC | 0.5 | N2 | ST 2.0 |  | F120 | F120 | 1.5 | 1.5 | 1.5 | 4000 | 3000 | 3000 | 48000 | 40000 | 30000 | -0.5 | -0.5 | -0.5 | 10 | 10 | 10
CF4000HY | DC01+ZE25/25-APC | 0.5 | AIR | ST 2.0 |  | F120 | F120 | 1.5 | 1.5 | 1.5 | 4000 | 4000 | 3000 | 25500 | 25500 | 20400 | -0.5 | -0.5 | -0.5 | 5 | 5 | 5
CF4000HY | DC01+ZE25/25-APC | 1 | N2 | ST 2.0 |  | F120 | F120 | 1.5 | 1.5 | 1.5 | 4000 | 3000 | 3000 | 40000 | 36000 | 25000 | -0.5 | -0.5 | -0.5 | 10 | 10 | 10
CF4000HY | DC01+ZE25/25-APC | 1 | AIR | ST 2.0 |  | F120 | F120 | 1.5 | 1.5 | 1.5 | 4000 | 4000 | 3000 | 25500 | 25500 | 20400 | -0.5 | -0.5 | -0.5 | 5 | 5 | 5
CF4000HY | DC01+ZE25/25-APC | 1.5 | N2 | ST 2.0 |  | F120 | F120 | 1.5 | 1.5 | 1.5 | 4000 | 3000 | 3000 | 28000 | 24000 | 20000 | -0.5 | -0.5 | -0.5 | 12 | 12 | 12
CF4000HY | DC01+ZE25/25-APC | 1.5 | AIR | ST 2.0 |  | F120 | F120 | 1.5 | 1.5 | 1.5 | 4000 | 4000 | 3000 | 25500 | 25500 | 20400 | -0.5 | -0.5 | -0.5 | 5 | 5 | 5
CF4000HY | DC01+ZE25/25-APC | 2 | N2 | ST 2.0 | None | F120 | F120 | 1.5 | 1.5 | 1.5 | 4000 | 3000 | 3000 | 15000 | 12000 | 9000 | -1 | -1 | -1 | 12 | 12 | 12
CF4000HY | DC01+ZE25/25-APC | 2 | AIR | ST 2.0 |  | F120 | F120 | 1.5 | 1.5 | 1.5 | 4000 | 4000 | 3000 | 14000 | 14000 | 12000 | -2 | -2 | -2 | 5 | 5 | 5
CF4000HY | DC01+ZE25/25-APC | 2.5 | N2 | ST 2.0 | None | F120 | F120 | 1.5 | 1.5 | 1.5 | 4000 | 3000 | 3000 | 10000 | 7500 | 6000 | -1 | -1 | -1 | 12 | 12 | 12
CF4000HY | DC01+ZE25/25-APC | 2.5 | AIR | ST 2.0 |  | F120 | F120 | 1.5 | 1.5 | 1.5 | 4000 | 4000 | 3000 | 12500 | 12500 | 10000 | -2 | -2 | -2 | 5 | 5 | 5
CF4000HY | DC01+ZE25/25-APC | 3 | N2 | ST 2.0 | None | F120 | F120 | 1.5 | 1.5 | 1.5 | 4000 | 3000 | 3000 | 8000 | 6000 | 4000 | -1.5 | -1.5 | -1.5 | 12 | 12 | 12
CF4000HY | DC01+ZE25/25-APC | 3 | AIR | ST 2.0 |  | F120 | F120 | 1.5 | 1.5 | 1.5 | 4000 | 4000 | 3000 | 8250 | 8250 | 6600 | -2.5 | -2.5 | -2.5 | 5 | 5 | 5
CF4000HY | DC01+ZE25/25-APC | 4 | N2 | ST 2.5 | None | F120 | F120 | 1.5 | 1.5 | 1.5 | 4000 | 3000 | 3000 | 5200 | 4500 | 3500 | -1.5 | -1.5 | -1.5 | 14 | 14 | 14
CF4000HY | DC01+ZE25/25-APC | 5 | N2 | ST 2.5 |  | F120 | F120 | 1.5 | 1.5 | 1.5 | 4000 | 3000 | 3000 | 3000 | 2000 | 1500 | -2 | -2 | -2 | 14 | 14 | 14
CF4000HY | DC01+ZE25/25-APC | 0.8 | N2 | ST 2.0 |  | F120 | F120 | 1.5 | 1.5 | 1.5 | 4000 | 3000 | 3000 | 40000 | 36000 | 25000 | -0.5 | -0.5 | -0.5 | 10 | 10 | 10
CF4000HY | DC01+ZE25/25-APC | 0.8 | AIR | ST 2.0 |  | F120 | F120 | 1.5 | 1.5 | 1.5 | 4000 | 4000 | 3000 | 25500 | 25500 | 20400 | -0.5 | -0.5 | -0.5 | 5 | 5 | 5
CF4000HY | DC01+ZE25/25-APC | 1.25 | N2 | ST 2.0 |  | F120 | F120 | 1.5 | 1.5 | 1.5 | 4000 | 3000 | 3000 | 28000 | 24000 | 20000 | -0.5 | -0.5 | -0.5 | 12 | 12 | 12
CF4000HY | DC01+ZE25/25-APC | 1.25 | AIR | ST 2.0 |  | F120 | F120 | 1.5 | 1.5 | 1.5 | 4000 | 4000 | 3000 | 25500 | 25500 | 20400 | -0.5 | -0.5 | -0.5 | 5 | 5 | 5
CF4000HY | DC01 | 1 | N2 | ST 2.0 |  | F120 | F120 | 0.8 | 0.8 | 0.8 | 4000 | 3000 | 2000 | 40000 | 30000 | 22000 | -0.5 | -0.5 | -0.5 | 10 | 10 | 10
CF4000HY | DC01 | 1 | O2 | ST 1.5 |  | F120 | F120 | 1.2 | 1.2 | 1.2 | 1000 | 800 | 700 | 8000 | 6500 | 5600 | 2 | 2 | 2 | 4.5 | 4.5 | 4.5
CF4000HY | DC01 | 1 | AIR | ST 2.0 |  | F120 | F120 | 1.5 | 1.5 | 1.5 | 4000 | 4000 | 3000 | 28000 | 28000 | 24000 | -0.5 | -0.5 | -0.5 | 5 | 5 | 5
CF4000HY | DC01 | 1 | GasMix | ST 2.0 | 2% | F120 | F120 | 0.8 | 0.8 | 0.8 | 4000 | 3000 | 2000 | 42000 | 30000 | 22000 | -0.5 | -0.5 | -0.5 | 10 | 10 | 10
CF4000HY | DC01 | 1.5 | N2 | ST 2.0 |  | F120 | F120 | 0.8 | 0.8 | 0.8 | 4000 | 3000 | 2000 | 30000 | 23000 | 18000 | -0.5 | -0.5 | -0.5 | 12 | 12 | 12
CF4000HY | DC01 | 1.5 | O2 | ST 1.5 |  | F120 | F120 | 1.2 | 1.2 | 1.2 | 1100 | 900 | 700 | 6200 | 5000 | 4400 | 2 | 2 | 2 | 4 | 4 | 4
CF4000HY | DC01 | 1.5 | AIR | ST 2.0 |  | F120 | F120 | 1.5 | 1.5 | 1.5 | 4000 | 4000 | 3000 | 25500 | 25500 | 20400 | -1.5 | -1.5 | -1.5 | 5 | 5 | 5
CF4000HY | DC01 | 1.5 | GasMix | ST 2.0 | 2% | F120 | F120 | 0.8 | 0.8 | 0.8 | 4000 | 3000 | 2000 | 32000 | 23000 | 18000 | -0.5 | -0.5 | -0.5 | 12 | 12 | 12
CF4000HY | DC01 | 2 | N2 | ST 2.0 |  | F120 | F120 | 0.8 | 0.8 | 0.8 | 4000 | 3000 | 3000 | 18000 | 16000 | 16000 | -1 | -1 | -1 | 12 | 12 | 12
CF4000HY | DC01 | 2 | O2 | ST 1.5 |  | F100 | F100 | 1.2 | 1.2 | 1.2 | 1300 | 900 | 850 | 5500 | 4400 | 3800 | 2 | 2 | 2 | 2.5 | 2.5 | 2.5
CF4000HY | DC01 | 2 | AIR | ST 2.0 |  | F120 | F120 | 1.5 | 1.5 | 1.5 | 4000 | 4000 | 3000 | 20000 | 20000 | 16800 | -2.5 | -2.5 | -2.5 | 5 | 5 | 5
CF4000HY | DC01 | 2 | GasMix | ST 2.0 | 2% | F120 | F120 | 0.8 | 0.8 | 0.8 | 4000 | 3000 | 3000 | 21000 | 16000 | 16000 | -1 | -1 | -1 | 12 | 12 | 12
CF4000HY | DC01 | 2.5 | N2 | ST 2.0 |  | F120 | F120 | 0.8 | 0.8 | 0.8 | 4000 | 3000 | 3000 | 12000 | 10000 | 10000 | -1 | -1 | -1 | 14 | 14 | 14
CF4000HY | DC01 | 2.5 | O2 | ST 1.5 |  | F120 | F120 | 1.2 | 1.2 | 1.2 | 1100 | 900 | 750 | 4700 | 3750 | 3300 | 2 | 2 | 2 | 4 | 4 | 4
CF4000HY | DC01 | 2.5 | AIR | ST 2.0 |  | F120 | F120 | 1.5 | 1.5 | 1.5 | 4000 | 4000 | 3000 | 15000 | 15000 | 11000 | -3 | -3 | -3 | 5 | 5 | 5
CF4000HY | DC01 | 2.5 | GasMix | ST 2.0 | 2% | F120 | F120 | 0.8 | 0.8 | 0.8 | 4000 | 3000 | 3000 | 13000 | 10000 | 10000 | -1 | -1 | -1 | 14 | 14 | 14
CF4000HY | DC01 | 3 | N2 | ST 2.0 |  | F120 | F120 | 0.8 | 0.8 | 0.8 | 4000 | 3000 | 3000 | 10000 | 7000 | 7000 | -1.5 | -1.5 | -1.5 | 14 | 14 | 14
CF4000HY | DC01 | 3 | O2 | ST 2.0 |  | F100 | F100 | 1.2 | 1.2 | 1.2 | 1900 | 1200 | 1100 | 4300 | 3700 | 3000 | 3 | 3 | 3 | 2 | 2 | 2
CF4000HY | DC01 | 3 | AIR | ST 2.0 |  | F120 | F120 | 1.5 | 1.5 | 1.5 | 4000 | 4000 | 4000 | 6000 | 6000 | 4000 | -4 | -4 | -4 | 5 | 5 | 5
CF4000HY | DC01 | 3 | GasMix | ST 2.0 | 2% | F120 | F120 | 0.8 | 0.8 | 0.8 | 4000 | 3000 | 3000 | 10500 | 7000 | 7000 | -1.5 | -1.5 | -1.5 | 14 | 14 | 14
CF4000HY | DC01 | 4 | N2 | ST 2.5 |  | F120 | F120 | 0.8 | 0.8 | 0.8 | 4000 | 3000 | 2000 | 6300 | 4000 | 2400 | -1.5 | -1.5 | -1.5 | 16 | 16 | 16
CF4000HY | DC01 | 4 | O2 | DT 1.5 |  | F55 | F55 | 0.8 | 0.8 | 0.8 | 4000 | 3000 | 2000 | 3600 | 3500 | 1500 | 8 | 8 | 8 | 0.55 | 0.55 | 0.55
CF4000HY | DC01 | 4 | AIR | ST 3.0 |  | F120 | F120 | 0.5 | 0.5 | 0.5 | 4000 | 4000 | 4000 | 7800 | 7800 | 7800 | 0 | 0 | 0 | 12 | 12 | 12
CF4000HY | DC01 | 4 | GasMix | ST 2.5 | 2% | F120 | F120 | 0.8 | 0.8 | 0.8 | 4000 | 3000 | 2000 | 6600 | 4000 | 2400 | -1.5 | -1.5 | -1.5 | 16 | 16 | 16
CF4000HY | DC01 | 5 | N2 | ST 2.5 |  | F120 | F120 | 0.8 | 0.8 | 0.8 | 4000 | 3000 | 3000 | 4200 | 3000 | 2500 | -2 | -2 | -2 | 16 | 16 | 16
CF4000HY | DC01 | 5 | O2 | DT 1.5 |  | F55 | F55 | 1.2 | 1.2 | 1.2 | 4000 | 3000 | 1500 | 3200 | 3100 | 1300 | 8.5 | 8.5 | 8.5 | 0.7 | 0.7 | 0.7
CF4000HY | DC01 | 5 | GasMix | ST 2.5 | 2% | F120 | F120 | 0.8 | 0.8 | 0.8 | 4000 | 3000 | 3000 | 4400 | 3000 | 2500 | -2 | -2 | -2 | 16 | 16 | 16
CF4000HY | DC01 | 0.8 | N2 | ST 2.0 |  | F120 | F120 | 0.8 | 0.8 | 0.8 | 4000 | 3000 | 2000 | 40000 | 30000 | 22000 | -0.5 | -0.5 | -0.5 | 10 | 10 | 10
CF4000HY | DC01 | 0.8 | O2 | ST 1.5 |  | F120 | F120 | 1.2 | 1.2 | 1.2 | 1000 | 800 | 700 | 8000 | 6500 | 5600 | 2 | 2 | 2 | 4.5 | 4.5 | 4.5
CF4000HY | DC01 | 0.8 | AIR | ST 2.0 |  | F120 | F120 | 1.5 | 1.5 | 1.5 | 4000 | 4000 | 3000 | 28000 | 28000 | 24000 | -0.5 | -0.5 | -0.5 | 5 | 5 | 5
CF4000HY | DC01 | 0.8 | GasMix | ST 2.0 | 2% | F120 | F120 | 0.8 | 0.8 | 0.8 | 4000 | 3000 | 2000 | 42000 | 30000 | 22000 | -0.5 | -0.5 | -0.5 | 10 | 10 | 10
CF4000HY | DC01 | 1.25 | N2 | ST 2.0 |  | F120 | F120 | 0.8 | 0.8 | 0.8 | 4000 | 3000 | 2000 | 32000 | 23000 | 18000 | -0.5 | -0.5 | -0.5 | 12 | 12 | 12
CF4000HY | DC01 | 1.25 | O2 | ST 1.5 |  | F120 | F120 | 1.2 | 1.2 | 1.2 | 1100 | 900 | 700 | 6200 | 5000 | 4400 | 2 | 2 | 2 | 4 | 4 | 4
CF4000HY | DC01 | 1.25 | AIR | ST 2.0 |  | F120 | F120 | 1.5 | 1.5 | 1.5 | 4000 | 4000 | 3000 | 25500 | 25500 | 20400 | -1.5 | -1.5 | -1.5 | 5 | 5 | 5
CF4000HY | DC01 | 1.25 | GasMix | ST 2.0 | 2% | F120 | F120 | 0.8 | 0.8 | 0.8 | 4000 | 3000 | 2000 | 34000 | 23000 | 18000 | -0.5 | -0.5 | -0.5 | 12 | 12 | 12
CF4000HY | DC01 | 0.5 | N2 | ST 2.0 |  | F120 | F120 | 0.8 | 0.8 | 0.8 | 4000 | 3000 | 2000 | 40000 | 30000 | 22000 | -0.5 | -0.5 | -0.5 | 10 | 10 | 10
CF4000HY | DC01 | 0.5 | O2 | ST 1.5 |  | F120 | F120 | 1.2 | 1.2 | 1.2 | 1000 | 800 | 700 | 8000 | 6500 | 5600 | 2 | 2 | 2 | 4.5 | 4.5 | 4.5
CF4000HY | DC01 | 0.5 | AIR | ST 2.0 |  | F120 | F120 | 1.5 | 1.5 | 1.5 | 4000 | 4000 | 3000 | 28000 | 28000 | 24000 | -0.5 | -0.5 | -0.5 | 5 | 5 | 5
CF4000HY | DC01 | 0.5 | GasMix | ST 2.0 | 2% | F120 | F120 | 0.8 | 0.8 | 0.8 | 4000 | 3000 | 2000 | 42000 | 30000 | 22000 | -0.5 | -0.5 | -0.5 | 10 | 10 | 10
CF4000HY | DX51D+Z275-N-A-C | 0.5 | N2 | ST 2.0 |  | F120 | F120 | 1.5 | 1.5 | 1.5 | 4000 | 3000 | 3000 | 48000 | 40000 | 30000 | -0.5 | -0.5 | -0.5 | 10 | 10 | 10
CF4000HY | DX51D+Z275-N-A-C | 0.5 | AIR | ST 2.0 |  | F120 | F120 | 1.5 | 1.5 | 1.5 | 4000 | 4000 | 3000 | 25500 | 25500 | 20400 | -0.5 | -0.5 | -0.5 | 5 | 5 | 5
CF4000HY | DX51D+Z275-N-A-C | 1 | N2 | ST 2.0 |  | F120 | F120 | 1.5 | 1.5 | 1.5 | 4000 | 3000 | 3000 | 40000 | 36000 | 25000 | -0.5 | -0.5 | -0.5 | 10 | 10 | 10
CF4000HY | DX51D+Z275-N-A-C | 1 | AIR | ST 2.0 |  | F120 | F120 | 1.5 | 1.5 | 1.5 | 4000 | 4000 | 3000 | 25500 | 25500 | 20400 | -0.5 | -0.5 | -0.5 | 5 | 5 | 5
CF4000HY | DX51D+Z275-N-A-C | 1.5 | N2 | ST 2.0 |  | F120 | F120 | 1.5 | 1.5 | 1.5 | 4000 | 3000 | 3000 | 28000 | 24000 | 20000 | -0.5 | -0.5 | -0.5 | 12 | 12 | 12
CF4000HY | DX51D+Z275-N-A-C | 1.5 | AIR | ST 2.0 |  | F120 | F120 | 1.5 | 1.5 | 1.5 | 4000 | 4000 | 3000 | 25500 | 25500 | 20400 | -0.5 | -0.5 | -0.5 | 5 | 5 | 5
CF4000HY | DX51D+Z275-N-A-C | 2 | N2 | ST 2.0 |  | F120 | F120 | 1.5 | 1.5 | 1.5 | 4000 | 3000 | 3000 | 15000 | 12000 | 9000 | -1 | -1 | -1 | 12 | 12 | 12
CF4000HY | DX51D+Z275-N-A-C | 2 | AIR | ST 2.0 |  | F120 | F120 | 1.5 | 1.5 | 1.5 | 4000 | 4000 | 3000 | 14000 | 14000 | 12000 | -2 | -2 | -2 | 5 | 5 | 5
CF4000HY | DX51D+Z275-N-A-C | 2.5 | N2 | ST 2.0 |  | F120 | F120 | 1.5 | 1.5 | 1.5 | 4000 | 3000 | 3000 | 10000 | 7500 | 6000 | -1 | -1 | -1 | 12 | 12 | 12
CF4000HY | DX51D+Z275-N-A-C | 2.5 | AIR | ST 2.0 |  | F120 | F120 | 1.5 | 1.5 | 1.5 | 4000 | 4000 | 3000 | 12500 | 12500 | 10000 | -2 | -2 | -2 | 5 | 5 | 5
CF4000HY | DX51D+Z275-N-A-C | 3 | N2 | ST 2.0 |  | F120 | F120 | 1.5 | 1.5 | 1.5 | 4000 | 3000 | 3000 | 8000 | 6000 | 4000 | -1.5 | -1.5 | -1.5 | 12 | 12 | 12
CF4000HY | DX51D+Z275-N-A-C | 3 | AIR | ST 2.0 |  | F120 | F120 | 1.5 | 1.5 | 1.5 | 4000 | 4000 | 3000 | 8250 | 8250 | 6600 | -2.5 | -2.5 | -2.5 | 5 | 5 | 5
CF4000HY | DX51D+Z275-N-A-C | 4 | N2 | ST 2.5 |  | F120 | F120 | 1.5 | 1.5 | 1.5 | 4000 | 3000 | 3000 | 5200 | 4500 | 3500 | -1.5 | -1.5 | -1.5 | 14 | 14 | 14
CF4000HY | DX51D+Z275-N-A-C | 5 | N2 | ST 2.5 |  | F120 | F120 | 1.5 | 1.5 | 1.5 | 4000 | 3000 | 3000 | 3000 | 2000 | 1500 | -2 | -2 | -2 | 14 | 14 | 14
CF4000HY | DX51D+Z275-N-A-C | 0.8 | N2 | ST 2.0 |  | F120 | F120 | 1.5 | 1.5 | 1.5 | 4000 | 3000 | 3000 | 40000 | 36000 | 25000 | -0.5 | -0.5 | -0.5 | 10 | 10 | 10
CF4000HY | DX51D+Z275-N-A-C | 0.8 | AIR | ST 2.0 |  | F120 | F120 | 1.5 | 1.5 | 1.5 | 4000 | 4000 | 3000 | 25500 | 25500 | 20400 | -0.5 | -0.5 | -0.5 | 5 | 5 | 5
CF4000HY | DX51D+Z275-N-A-C | 1.25 | N2 | ST 2.0 |  | F120 | F120 | 1.5 | 1.5 | 1.5 | 4000 | 3000 | 3000 | 28000 | 24000 | 20000 | -0.5 | -0.5 | -0.5 | 12 | 12 | 12
CF4000HY | DX51D+Z275-N-A-C | 1.25 | AIR | ST 2.0 |  | F120 | F120 | 1.5 | 1.5 | 1.5 | 4000 | 4000 | 3000 | 25500 | 25500 | 20400 | -0.5 | -0.5 | -0.5 | 5 | 5 | 5
CF4000HY | X5CrNi18-10_Foil | 1 | N2 | ST 3.0 | NOVACEL | F120 | F120 | 3 | 3 | 3 | 4000 | 3000 | 2000 | 25000 | 18000 | 12000 | -0.5 | -0.5 | -0.5 | 8 | 8 | 8
CF4000HY | X5CrNi18-10_Foil | 1.5 | N2 | ST 3.0 | NOVACEL | F120 | F120 | 3 | 3 | 3 | 4000 | 3000 | 2500 | 12600 | 11200 | 8400 | -1.5 | -1.5 | -1.5 | 8 | 8 | 8
CF4000HY | X5CrNi18-10_Foil | 2 | N2 | ST 3.0 | NOVACEL | F120 | F120 | 3 | 3 | 3 | 4000 | 3000 | 2500 | 9000 | 8000 | 6000 | -1.5 | -1.5 | -1.5 | 8 | 8 | 8
CF4000HY | X5CrNi18-10_Foil | 0.8 | N2 | ST 3.0 | NOVACEL | F120 | F120 | 3 | 3 | 3 | 4000 | 3000 | 2000 | 25000 | 18000 | 12000 | -0.5 | -0.5 | -0.5 | 8 | 8 | 8
CF4000HY | X5CrNi18-10_Foil | 1.25 | N2 | ST 3.0 | NOVACEL | F120 | F120 | 3 | 3 | 3 | 4000 | 3000 | 2500 | 12600 | 11200 | 8400 | -1.5 | -1.5 | -1.5 | 8 | 8 | 8
CF4000HY | X5CrNi18-10_Foil | 0.5 | N2 | ST 3.0 | NOVACEL | F120 | F120 | 3 | 3 | 3 | 4000 | 3000 | 2000 | 25000 | 18000 | 12000 | -0.5 | -0.5 | -0.5 | 8 | 8 | 8
CF4000HY | Startup | 6 | N2 | ST 3.0 |  | F120 | F120 | 4 | 4 | 0.8 | 500 | 500 | 3000 | 8000 | 8000 | 1500 | 4 | 4 | -3 | 2 | 2 | 16
CF4000HY | Startup | 6 | O2 | DT 1.5 |  | F55 | F55 | 1.2 | 1.2 | 1.2 | 4000 | 3000 | 2000 | 2800 | 2700 | 1300 | 9 | 9 | 9 | 0.6 | 0.6 | 0.6
CF4000HY | Startup2 | 6 | O2 | DT 1.5 |  | F55 | F55 | 1.2 | 1.2 | 1.2 | 4000 | 3000 | 2000 | 2800 | 2700 | 1300 | 9 | 9 | 9 | 0.6 | 0.6 | 0.6
CF6000HY | AlMg3 | 1 | N2 | DL 3.0 | None | F85 | F85 | 1 | 1 | 1 | 6000 | 4000 | 3000 | 30000 | 25500 | 20000 | 3.5 | 3.5 | 3.5 | 3 | 3 | 3
CF6000HY | AlMg3 | 1 | O2 | ST 1.5 | None | F120 | F120 | 0.8 | 0.8 | 0.8 | 6000 | 4000 | 3000 | 48000 | 45000 | 40000 | 0 | 0 | 0 | 5 | 5 | 5
CF6000HY | AlMg3 | 1 | AIR | ST 2.0 |  | F120 | F120 | 1.5 | 1.5 | 1.5 | 6000 | 4000 | 3000 | 55000 | 25500 | 20000 | -0.5 | -0.5 | -0.5 | 5 | 5 | 5
CF6000HY | AlMg3 | 1 | GasMix | ST 2.0 |  | F120 | F120 | 0.8 | 0.8 | 0.8 | 6000 | 6000 | 3000 | 55000 | 34000 | 30000 | 0.8 | 0.8 | 0.8 | 10 | 10 | 10
CF6000HY | AlMg3 | 1.5 | N2 | DL 3.0 | None | F85 | F85 | 1 | 1 | 1 | 6000 | 4000 | 3000 | 18500 | 14000 | 11500 | 4.5 | 4.5 | 4.5 | 5 | 5 | 5
CF6000HY | AlMg3 | 1.5 | O2 | ST 2.0 | None | F120 | F120 | 0.8 | 0.8 | 0.8 | 6000 | 4000 | 3000 | 36000 | 30000 | 20000 | -1 | -1 | -1 | 7 | 7 | 7
CF6000HY | AlMg3 | 1.5 | AIR | ST 2.0 |  | F120 | F120 | 1.5 | 1.5 | 1.5 | 6000 | 4000 | 3000 | 30000 | 23000 | 11500 | -1 | -1 | -1 | 5 | 5 | 5
CF6000HY | AlMg3 | 1.5 | GasMix | ST 2.0 |  | F120 | F120 | 0.8 | 0.8 | 0.8 | 6000 | 6000 | 3000 | 48000 | 34000 | 30000 | 0.8 | 0.8 | 0.8 | 10 | 10 | 10
CF6000HY | AlMg3 | 2 | N2 | DL 3.0 | None | F85 | F85 | 1 | 1 | 1 | 6000 | 4000 | 3000 | 13000 | 11000 | 9000 | 8 | 6.5 | 6 | 4 | 4 | 4
CF6000HY | AlMg3 | 2 | O2 | ST 2.0 | None | F120 | F120 | 0.8 | 0.8 | 0.8 | 6000 | 4000 | 3000 | 34000 | 30000 | 20000 | -1 | -1 | -1 | 7 | 7 | 7
CF6000HY | AlMg3 | 2 | AIR | ST 2.0 |  | F85 | F85 | 1.5 | 1.5 | 1.5 | 6000 | 4000 | 3000 | 27000 | 19650 | 9000 | -0.5 | -0.5 | -0.5 | 5 | 5 | 5
CF6000HY | AlMg3 | 2 | GasMix | ST 2.0 |  | F120 | F120 | 0.8 | 0.8 | 0.8 | 6000 | 6000 | 3000 | 37000 | 30000 | 24000 | 1.4 | 1.4 | 1.4 | 12 | 12 | 12
CF6000HY | AlMg3 | 2.5 | N2 | DL 3.0 | None | F85 | F85 | 1 | 1 | 1 | 6000 | 4000 | 3000 | 11000 | 8500 | 7000 | 5.5 | 5.5 | 5.5 | 8 | 8 | 8
CF6000HY | AlMg3 | 2.5 | O2 | ST 2.0 | None | F120 | F120 | 0.8 | 0.8 | 0.8 | 6000 | 4000 | 3000 | 27000 | 22000 | 17000 | -1.5 | -1.5 | -1.5 | 8 | 8 | 8
CF6000HY | AlMg3 | 2.5 | AIR | ST 2.0 |  | F120 | F120 | 1.5 | 1.5 | 1.5 | 6000 | 4000 | 3000 | 25000 | 16000 | 10000 | -2 | -2 | -2 | 5 | 5 | 5
CF6000HY | AlMg3 | 2.5 | GasMix | ST 2.5 |  | F120 | F120 | 1 | 1 | 1 | 6000 | 4800 | 3500 | 29000 | 15000 | 10000 | -1 | -1 | -1 | 10 | 10 | 10
CF6000HY | AlMg3 | 3 | N2 | DL 3.0 | None | F85 | F85 | 1 | 1 | 1 | 6000 | 4000 | 3000 | 8500 | 7000 | 5700 | 5.5 | 5.5 | 5.5 | 8 | 8 | 8
CF6000HY | AlMg3 | 3 | O2 | ST 2.5 | None | F120 | F120 | 0.8 | 0.8 | 0.8 | 6000 | 4000 | 3000 | 22000 | 17000 | 12000 | -2 | -2 | -2 | 8 | 8 | 8
CF6000HY | AlMg3 | 3 | AIR | ST 2.5 |  | F120 | F120 | 1.5 | 1.5 | 1.5 | 6000 | 4000 | 3000 | 20000 | 8000 | 5700 | -1.5 | -1.5 | -1.5 | 5 | 5 | 5
CF6000HY | AlMg3 | 3 | GasMix | ST 2.5 |  | F120 | F120 | 1 | 1 | 1 | 6000 | 4800 | 3500 | 21000 | 15000 | 10000 | -1 | -1 | -1 | 10 | 10 | 10
CF6000HY | AlMg3 | 4 | N2 | DL 3.0 | None | F85 | F85 | 1 | 1 | 1 | 6000 | 4000 | 3500 | 5800 | 4200 | 3000 | 9 | 9 | 9 | 8 | 8 | 8
CF6000HY | AlMg3 | 4 | GasMix | ST 2.5 |  | F120 | F120 | 1 | 1 | 1 | 6000 | 4800 | 3500 | 15000 | 8000 | 4000 | -2 | -2 | -2 | 10 | 10 | 10
CF6000HY | AlMg3 | 4 | AIR | RT 6.0 |  | F120 | F120 | 0.5 | 0.5 | 0.5 | 6000 | 4000 | 4000 | 10900 | 6299 | 6299 | -1 | -1 | -1 | 8 | 10 | 10
CF6000HY | AlMg3 | 5 | N2 | DL 3.0 | None | F85 | F85 | 1 | 1 | 1 | 6000 | 4000 | 3000 | 3700 | 3300 | 2650 | 7 | 7 | 7 | 8 | 8 | 8
CF6000HY | AlMg3 | 5 | GasMix | ST 3.0 |  | F85 | F85 | 0.8 | 0.8 | 0.8 | 6000 | 4000 | 3000 | 8000 | 3300 | 2650 | -2 | -2 | -2 | 10 | 10 | 10
CF6000HY | AlMg3 | 5 | AIR | RT 6.0 |  | F120 | F120 | 0.5 | 0.5 | 0.5 | 6000 | 4000 | 4000 | 8800 | 5156 | 5156 | -1 | -1 | -1 | 8 | 10 | 10
CF6000HY | AlMg3 | 6 | N2 | DL 3.0 | None | F85 | F85 | 1.2 | 1.2 | 1.2 | 6000 | 4000 | 3000 | 2000 | 1650 | 1300 | 11 | 11 | 11 | 10 | 10 | 10
CF6000HY | AlMg3 | 6 | GasMix | RT 10.0 |  | F120 | F120 | 0.4 | 0.4 | 0.4 | 6000 | 4000 | 3000 | 5000 | 1650 | 1300 | -2.5 | -2.5 | -2.5 | 7 | 7 | 7
CF6000HY | AlMg3 | 6 | AIR | RT 6.0 |  | F120 | F120 | 0.5 | 0.5 | 0.5 | 6000 | 4000 | 4000 | 5600 | 3726 | 3726 | -2.3 | -2.3 | -2.3 | 10 | 10 | 10
CF6000HY | AlMg3 | 8 | N2 | ST 3.0 | None | F85 | F85 | 0.8 | 0.8 | 0.8 | 6000 | 4000 | 3000 | 2900 | 2200 | 1600 | -6 | -6 | -6 | 14 | 14 | 14
CF6000HY | AlMg3 | 8 | GasMix | RT 10.0 |  | F120 | F120 | 0.4 | 0.4 | 0.4 | 6000 | 4000 | 3000 | 2900 | 2200 | 1600 | -3.5 | -3.5 | -3.5 | 7 | 7 | 7
CF6000HY | AlMg3 | 8 | AIR | RT 6.0 |  | F120 | F120 | 0.5 | 0.5 | 0.5 | 6000 | 4000 | 4000 | 3500 | 2500 | 2500 | -2.3 | -2.3 | -2.3 | 10 | 10 | 10
CF6000HY | AlMg3 | 10 | N2 | ST 3.0 | None | F55 | F55 | 0.8 | 0.8 | 0.8 | 6000 | 4000 | 3000 | 2200 | 1600 | 1000 | -1.7 | -1.7 | -1.7 | 16 | 16 | 16
CF6000HY | AlMg3 | 10 | GasMix | RT 10.0 |  | F55 | F120 | 0.4 | 0.4 | 0.4 | 6000 | 6000 | 3000 | 2200 | 2200 | 1000 | -5 | -5.5 | -5.5 | 7 | 7 | 7
CF6000HY | AlMg3 | 10 | AIR | RT 10.0 |  | F55 | F120 | 0.5 | 0.5 | 0.5 | 6000 | 4000 | 4000 | 2200 | 1213 | 1213 | -4 | -4 | -4 | 7 | 7 | 7
CF6000HY | AlMg3 | 12 | N2 | ST 3.0 | None | F55 | F55 | 0.8 | 0.8 | 0.8 | 6000 | 4000 | 3500 | 1600 | 1000 | 700 | -5 | -5 | -5 | 16 | 16 | 16
CF6000HY | AlMg3 | 12 | GasMix | RT 10.0 |  | F55 | F120 | 0.4 | 0.4 | 0.4 | 6000 | 6000 | 3500 | 1600 | 300 | 700 | -5 | -5 | -5 | 8 | 8 | 8
CF6000HY | AlMg3 | 12 | AIR | RT 10.0 |  | F55 | F120 | 0.5 | 0.5 | 0.5 | 6000 | 4000 | 4000 | 1050 | 610 | 610 | -5.5 | -5.5 | -5.5 | 8 | 8 | 8
CF6000HY | AlMg3 | 15 | N2 | ST 3.0 | None | F55 | F55 | 0.8 | 0.8 | 2 | 6000 | 5000 | 4500 | 1100 | 600 | 300 | -5 | -5 | -5 | 14 | 14 | 12
CF6000HY | AlMg3 | 15 | GasMix | RT 10.0 |  | F55 | F120 | 0.5 | 0.5 | 0.5 | 6000 | 6000 | 3500 | 1100 | 300 | 700 | -6 | -6 | -6 | 8 | 8 | 8
CF6000HY | AlMg3 | 15 | AIR | RT 10.0 |  | F55 | F120 | 0.5 | 0.5 | 0.5 | 6000 | 4000 | 4000 | 850 | 450 | 450 | -6 | -6 | -6 | 8 | 8 | 8
CF6000HY | AlMg3 | 20 | N2 | SMT 3.5 | None | F55 | F55 | 0.8 | 0.8 | 0.8 | 6000 | 5500 | 5000 | 650 | 480 | 300 | -7 | -7 | -7 | 12 | 12 | 12
CF6000HY | AlMg3 | 20 | GasMix | RT 10.0 |  | F55 | F120 | 0.4 | 0.4 | 0.4 | 6000 | 5500 | 5000 | 650 | 480 | 300 | -7 | -7 | -7 | 8 | 8 | 8
CF6000HY | AlMg3 | 20 | AIR | RT 10.0 |  | F55 | F120 | 0.4 | 0.4 | 0.4 | 6000 | 6000 | 6000 | 650 | 650 | 650 | -7 | -7 | -7 | 8 | 8 | 8
CF6000HY | AlMg3 | 25 | N2 | SMT 3.5 | None | F55 | F55 | 0.8 | 0.8 | 0.8 | 6000 | 5500 | 5500 | 400 | 300 | 200 | -9 | -9 | -9 | 12 | 12 | 12
CF6000HY | AlMg3 | 30 | N2 | SMT 3.5 | None | F55 | F55 | 0.8 | 0.8 | 0.8 | 6000 | 6000 | 6000 | 200 | 150 | 150 | -9 | -9 | -9 | 12 | 12 | 12
CF6000HY | AlMg3 | 0.8 | O2 | ST 1.5 | None | F120 | F120 | 0.8 | 0.8 | 0.8 | 6000 | 4000 | 3000 | 48000 | 45000 | 40000 | 0 | 0 | 0 | 5 | 5 | 5
CF6000HY | AlMg3 | 0.8 | N2 | DL 3.0 |  | F85 | F85 | 1 | 1 | 1 | 6000 | 4000 | 3000 | 30000 | 25500 | 20000 | 3.5 | 3.5 | 3.5 | 3 | 3 | 3
CF6000HY | AlMg3 | 0.8 | AIR | ST 2.0 |  | F120 | F120 | 1.5 | 1.5 | 1.5 | 6000 | 4000 | 3000 | 55000 | 25500 | 20000 | -0.5 | -0.5 | -0.5 | 5 | 5 | 5
CF6000HY | AlMg3 | 0.8 | GasMix | ST 2.0 |  | F120 | F120 | 0.8 | 0.8 | 0.8 | 6000 | 6000 | 3000 | 55000 | 34000 | 30000 | 0.8 | 0.8 | 0.8 | 10 | 10 | 10
CF6000HY | AlMg3 | 1.25 | O2 | ST 1.5 | None | F120 | F120 | 0.8 | 0.8 | 0.8 | 6000 | 4000 | 3000 | 48000 | 45000 | 40000 | 0 | 0 | 0 | 5 | 5 | 5
CF6000HY | AlMg3 | 1.25 | N2 | DL 3.0 | None | F85 | F85 | 1 | 1 | 1 | 6000 | 4000 | 3000 | 30000 | 25500 | 20000 | 3.5 | 3.5 | 3.5 | 3 | 3 | 3
CF6000HY | AlMg3 | 1.25 | AIR | ST 2.0 |  | F120 | F120 | 1.5 | 1.5 | 1.5 | 6000 | 4000 | 3000 | 30000 | 23000 | 11500 | -1 | -1 | -1 | 5 | 5 | 5
CF6000HY | AlMg3 | 1.25 | GasMix | ST 2.0 |  | F120 | F120 | 0.8 | 0.8 | 0.8 | 6000 | 6000 | 3000 | 50000 | 34000 | 30000 | 0.8 | 0.8 | 0.8 | 10 | 10 | 10
CF6000HY | AlMg3 | 0.5 | O2 | ST 1.5 |  | F120 | F120 | 0.8 | 0.8 | 0.8 | 6000 | 4000 | 3000 | 48000 | 45000 | 40000 | 0 | 0 | 0 | 5 | 5 | 5
CF6000HY | AlMg3 | 0.5 | N2 | DL 3.0 |  | F85 | F85 | 1 | 1 | 1 | 6000 | 4000 | 3000 | 30000 | 25500 | 20000 | 3.5 | 3.5 | 3.5 | 3 | 3 | 3
CF6000HY | AlMg3 | 0.5 | AIR | ST 2.0 |  | F120 | F120 | 1.5 | 1.5 | 1.5 | 6000 | 4000 | 3000 | 55000 | 25500 | 20000 | -0.5 | -0.5 | -0.5 | 5 | 5 | 5
CF6000HY | AlMg3 | 0.5 | GasMix | ST 2.0 |  | F120 | F120 | 0.8 | 0.8 | 0.8 | 6000 | 6000 | 3000 | 55000 | 34000 | 30000 | 0.8 | 0.8 | 0.8 | 10 | 10 | 10
CF6000HY | CuZn37 | 0.5 | N2 | ST 2.0 | None | F120 | F120 | 1.2 | 1.2 | 1.2 | 6000 | 4000 | 3000 | 50000 | 37500 | 30000 | 1.5 | 1.5 | 1.5 | 8 | 8 | 8
CF6000HY | CuZn37 | 1 | N2 | ST 2.0 | None | F120 | F120 | 1.2 | 1.2 | 1.2 | 6000 | 4000 | 3000 | 47000 | 37500 | 30000 | 1.5 | 1.5 | 1.5 | 8 | 8 | 8
CF6000HY | CuZn37 | 1.5 | N2 | ST 2.0 | None | F120 | F120 | 1.2 | 1.2 | 1.2 | 6000 | 4000 | 3000 | 37000 | 27700 | 22200 | 1.5 | 1.5 | 1.5 | 8 | 8 | 8
CF6000HY | CuZn37 | 2 | N2 | ST 2.0 | None | F120 | F120 | 1.2 | 1.2 | 1.2 | 6000 | 4000 | 3000 | 24500 | 18300 | 14700 | 1.5 | 1.5 | 1.5 | 14 | 14 | 14
CF6000HY | CuZn37 | 3 | N2 | ST 2.0 | None | F120 | F120 | 1.2 | 1.2 | 1.2 | 6000 | 5000 | 4000 | 13700 | 10200 | 8200 | -1.3 | -1.3 | -1.3 | 14 | 14 | 14
CF6000HY | CuZn37 | 4 | N2 | ST 2.0 | None | F120 | F120 | 1.2 | 1.2 | 1.2 | 6000 | 5000 | 4000 | 7000 | 6000 | 4800 | -2 | -2 | -2 | 14 | 14 | 14
CF6000HY | CuZn37 | 5 | N2 | ST 2.5 | None | F120 | F120 | 0.8 | 0.8 | 0.8 | 6000 | 4000 | 3000 | 5500 | 4850 | 3900 | -2 | -2 | -2 | 14 | 14 | 14
CF6000HY | CuZn37 | 6 | N2 | ST 2.5 | None | F120 | F120 | 0.8 | 0.8 | 0.8 | 6000 | 4000 | 3000 | 3500 | 2900 | 2700 | -3.5 | -3.5 | -3.5 | 14 | 14 | 14
CF6000HY | CuZn37 | 8 | N2 | ST 2.5 | None | F120 | F120 | 0.8 | 0.8 | 0.8 | 6000 | 5000 | 4000 | 1200 | 1000 | 850 | -7 | -7 | -7 | 14 | 14 | 14
CF6000HY | CuZn37 | 10 | N2 | ST 2.5 | None | F120 | F120 | 0.8 | 0.8 | 0.8 | 6000 | 5000 | 4000 | 800 | 675 | 400 | -8 | -8 | -8 | 14 | 14 | 14
CF6000HY | CuZn37 | 0.8 | N2 | ST 2.0 |  | F120 | F120 | 1.2 | 1.2 | 1.2 | 6000 | 4000 | 3000 | 49000 | 37500 | 30000 | 1.5 | 1.5 | 1.5 | 8 | 8 | 8
CF6000HY | CuZn37 | 1.25 | N2 | ST 2.0 |  | F120 | F120 | 1.2 | 1.2 | 1.2 | 6000 | 4000 | 3000 | 37000 | 27700 | 22200 | 1.5 | 1.5 | 1.5 | 8 | 8 | 8
CF6000HY | CuZn37 | 2.5 | N2 | ST 2.0 |  | F120 | F120 | 1.2 | 1.2 | 1.2 | 6000 | 5000 | 4000 | 18000 | 13000 | 10500 | -1.3 | -1.3 | -1.3 | 14 | 14 | 14
CF6000HY | Cu-OF | 0.5 | O2 | ST 2.0 | None | F120 | F120 | 1.2 | 1.2 | 1.2 | 6000 | 4000 | 3000 | 43000 | 32200 | 25800 | 0 | 0 | 0 | 8 | 8 | 8
CF6000HY | Cu-OF | 1 | O2 | ST 2.0 | None | F120 | F120 | 1.2 | 1.2 | 1.2 | 6000 | 4000 | 3000 | 35000 | 27500 | 22000 | 0 | 0 | 0 | 8 | 8 | 8
CF6000HY | Cu-OF | 1.5 | O2 | ST 2.0 | None | F120 | F120 | 1.2 | 1.2 | 1.2 | 6000 | 4000 | 3000 | 29000 | 21700 | 17400 | -0.5 | -0.5 | -0.5 | 8 | 8 | 8
CF6000HY | Cu-OF | 2 | O2 | ST 2.0 | None | F120 | F120 | 1.2 | 1.2 | 1.2 | 6000 | 4000 | 3000 | 23000 | 17000 | 13800 | -0.5 | -0.5 | -0.5 | 8 | 8 | 8
CF6000HY | Cu-OF | 3 | O2 | ST 2.0 | None | F120 | F120 | 1.2 | 1.2 | 1.2 | 6000 | 5000 | 4000 | 8600 | 6450 | 5200 | -2 | -2 | -2 | 8 | 8 | 8
CF6000HY | Cu-OF | 4 | O2 | ST 2.0 | None | F120 | F120 | 1.2 | 1.2 | 1.2 | 6000 | 4000 | 3000 | 4800 | 3600 | 2850 | -3 | -3 | -3 | 8 | 8 | 8
CF6000HY | Cu-OF | 5 | O2 | ST 2.0 | None | F120 | F120 | 1.2 | 1.2 | 1.2 | 6000 | 5000 | 4000 | 2300 | 1700 | 1350 | -5 | -5 | -5 | 8 | 8 | 8
CF6000HY | Cu-OF | 6 | O2 | ST 2.0 | None | F120 | F120 | 1.2 | 1.2 | 1.2 | 6000 | 5000 | 4000 | 1200 | 900 | 720 | -5.5 | -5.5 | -5.5 | 8 | 8 | 8
CF6000HY | Cu-OF | 8 | O2 | ST 2.0 | None | F120 | F120 | 1.2 | 1.2 | 1.2 | 6000 | 5000 | 4000 | 900 | 675 | 540 | -6 | -6 | -6 | 8 | 8 | 8
CF6000HY | Cu-OF | 10 | O2 | ST 2.0 | None | F120 | F120 | 1.2 | 1.2 | 1.2 | 6000 | 5000 | 4000 | 700 | 500 | 300 | -6 | -6 | -6 | 8 | 8 | 8
CF6000HY | Cu-OF | 0.8 | O2 | ST 2.0 |  | F120 | F120 | 1.2 | 1.2 | 1.2 | 6000 | 4000 | 3000 | 35000 | 27500 | 22000 | 0 | 0 | 0 | 8 | 8 | 8
CF6000HY | Cu-OF | 2.5 | O2 | ST 2.0 |  | F120 | F120 | 1.2 | 1.2 | 1.2 | 6000 | 5000 | 4000 | 15000 | 11000 | 8500 | -2 | -2 | -2 | 8 | 8 | 8
CF6000HY | Cu-OF | 1.25 | O2 | ST 2.0 |  | F120 | F120 | 1.2 | 1.2 | 1.2 | 6000 | 4000 | 3000 | 29000 | 21700 | 17400 | -0.5 | -0.5 | -0.5 | 8 | 8 | 8
CF6000HY | Focal | 1 | N2 | ST 2.0 | None | F120 | F120 | 0.8 | 0.8 | 0.8 | 3000 | 2000 | 2000 | 8000 | 3500 | 1800 | 0 | 0 | 0 | 6 | 6 | 6
CF6000HY | S420MC | 4 | N2 | ST 2.5 | None | F120 | F120 | 0.8 | 0.8 | 0.8 | 6000 | 4000 | 4000 | 7800 | 6000 | 4600 | -1 | -1 | -1 | 16 | 16 | 16
CF6000HY | S420MC | 4 | O2 | DT 1.5 |  | F55 | F55 | 1.2 | 1.2 | 1.2 | 4000 | 3250 | 3000 | 3600 | 2500 | 2300 | 9 | 9 | 9 | 0.45 | 0.45 | 0.45
CF6000HY | S420MC | 4 | N2 | RT 6.0 |  | F120 | F120 | 0.4 | 0.4 | 0.4 | 6000 | 4000 | 4000 | 9000 | 7000 | 5500 | -1 | -1 | -1 | 14 | 14 | 14
CF6000HY | S420MC | 4 | AIR | ST 3.0 |  | F120 | F120 | 0.5 | 0.5 | 0.5 | 6000 | 4000 | 4000 | 14000 | 7852 | 7852 | 0 | 0 | 0 | 12 | 12 | 12
CF6000HY | S420MC | 4 | GasMix | RT 6.0 | 2% | F120 | F120 | 0.4 | 0.4 | 0.4 | 6000 | 4000 | 4000 | 9500 | 7000 | 5500 | -1 | -1 | -1 | 14 | 14 | 14
CF6000HY | S420MC | 5 | N2 | ST 2.5 | None | F120 | F120 | 0.8 | 0.8 | 0.8 | 6000 | 4000 | 4000 | 5300 | 4000 | 2800 | -1.5 | -1.5 | -1.5 | 16 | 16 | 16
CF6000HY | S420MC | 5 | O2 | DT 1.5 |  | F55 | F55 | 1.2 | 1.2 | 1.2 | 4000 | 4000 | 3000 | 3200 | 2800 | 2300 | 9 | 7 | 7 | 0.45 | 0.65 | 0.65
CF6000HY | S420MC | 5 | N2 | RT 6.0 |  | F120 | F120 | 0.4 | 0.4 | 0.4 | 6000 | 4000 | 4000 | 7000 | 4800 | 3500 | -1 | -1 | -1 | 14 | 14 | 14
CF6000HY | S420MC | 5 | AIR | ST 3.0 |  | F120 | F120 | 0.5 | 0.5 | 0.5 | 6000 | 6000 | 6000 | 11000 | 9666 | 9666 | 0 | 0 | 0 | 14 | 14 | 14
CF6000HY | S420MC | 5 | GasMix | RT 6.0 | 2% | F120 | F120 | 0.4 | 0.4 | 0.4 | 6000 | 4000 | 4000 | 7000 | 4800 | 3500 | -1 | -1 | -1 | 14 | 14 | 14
CF6000HY | S420MC | 6 | N2 | ST 2.5 | None | F120 | F120 | 0.8 | 0.8 | 0.8 | 6000 | 4000 | 4000 | 4500 | 2500 | 2000 | -2.5 | -2.5 | -2.5 | 16 | 16 | 16
CF6000HY | S420MC | 6 | O2 | DT 1.5 |  | F55 | F55 | 1.2 | 1.2 | 1.2 | 4500 | 4000 | 3500 | 2800 | 2300 | 2000 | 10 | 10 | 10 | 0.5 | 0.5 | 0.5
CF6000HY | S420MC | 6 | N2 | RT 6.0 |  | F120 | F120 | 0.4 | 0.4 | 0.4 | 6000 | 4000 | 4000 | 5800 | 3500 | 3000 | -1.5 | -1.5 | -1.5 | 12 | 12 | 12
CF6000HY | S420MC | 6 | AIR | ST 3.0 |  | F120 | F120 | 1.2 | 1.2 | 1.2 | 6000 | 6000 | 6000 | 6700 | 6172 | 6172 | -0.5 | -0.5 | -0.5 | 10 | 10 | 10
CF6000HY | S420MC | 6 | GasMix | RT 6.0 | 2% | F120 | F120 | 0.4 | 0.4 | 0.4 | 6000 | 4000 | 4000 | 6200 | 3500 | 3000 | -1.5 | -1.5 | -1.5 | 12 | 12 | 12
CF6000HY | S420MC | 8 | N2 | ST 3.0 | None | F120 | F120 | 0.8 | 0.8 | 0.8 | 6000 | 5000 | 4500 | 1300 | 900 | 700 | -4 | -4 | -4 | 17 | 17 | 17
CF6000HY | S420MC | 8 | O2 | DT 1.5 |  | F55 | F55 | 1.2 | 1.2 | 1.2 | 5000 | 4500 | 3500 | 2400 | 2150 | 1650 | 9.5 | 9.5 | 9.5 | 0.5 | 0.5 | 0.5
CF6000HY | S420MC | 8 | AIR | ST 3.0 |  | F85 | F85 | 0.5 | 0.5 | 0.5 | 6000 | 6000 | 6000 | 3800 | 3781 | 3781 | -1.5 | -1.5 | -1.5 | 12 | 12 | 12
CF6000HY | S420MC | 8 | N2 | RT 10.0 |  | F120 | F120 | 0.4 | 0.4 | 0.4 | 6000 | 5000 | 5000 | 3000 | 1200 | 850 | -3.5 | -3.5 | -3.5 | 12 | 12 | 12
CF6000HY | S420MC | 8 | GasMix | RT 10.0 | 2% | F120 | F120 | 0.4 | 0.4 | 0.4 | 6000 | 5500 | 5000 | 3000 | 1200 | 900 | -3 | -3 | -3 | 7 | 7 | 7
CF6000HY | S420MC | 10 | O2 | DT 1.5 |  | F55 | F55 | 1.2 | 1.2 | 1.2 | 6000 | 4000 | 3000 | 2200 | 1900 | 1650 | 11.5 | 11.5 | 11.5 | 0.7 | 0.7 | 0.7
CF6000HY | S420MC | 12 | O2 | DT 1.5 | None | F55 | F55 | 1.2 | 1.2 | 1.2 | 6000 | 4500 | 3000 | 1800 | 1500 | 1000 | 11.5 | 11.5 | 11.5 | 0.55 | 0.55 | 0.6
CF6000HY | S420MC | 20 | O2 | SMT 3.0 |  | F55 | F120 | 1.5 | 1.5 | 1.5 | 4000 | 4000 | 4000 | 850 | 850 | 850 | 5 | 5 | 5 | 0.55 | 0.55 | 0.55
CF6000HY | S420MC | 20 | O2 | DT 1.75 | 6kW | F55 | F120 | 1.5 | 1.5 | 1.5 | 6000 | 4000 | 4000 | 1000 | 850 | 850 | 7 | 3.5 | 3.5 | 0.65 | 0.5 | 0.5
CF6000HY | S420MC | 20 | O2 | DT 2.5 | Coll 70 | F55 | F55 | 1.5 | 1.2 | 1.2 | 4200 | 4000 | 3500 | 850 | 850 | 850 | 9 | 5 | 5.5 | 0.6 | 0.5 | 0.55
CF6000HY | S420MC | 25 | O2 | SMT 4.0 | None | F55 | F120 | 1.5 | 1.5 | 1.5 | 5500 | 5500 | 5500 | 740 | 740 | 740 | 5.5 | 5.5 | 5.5 | 0.5 | 0.5 | 0.5
CF6000HY | S420MC | 15 | O2 | DT 2.5 |  | F55 | F100 | 1.5 | 1.5 | 1.5 | 4000 | 3000 | 3000 | 1150 | 1000 | 1000 | 8 | 5.5 | 8 | 0.6 | 0.6 | 0.6
CF6000HY | S420MC | 15 | O2 | DT 1.75 | 6kW | F55 | F120 | 1.5 | 1.5 | 1.5 | 6000 | 3000 | 3000 | 1600 | 1000 | 1000 | 7 | 4.5 | 7 | 0.6 | 0.6 | 0.6
CF6000HY | X5CrNi18-10 | 1 | N2 | ST 2.0 | None | F120 | F120 | 0.8 | 0.8 | 0.8 | 6000 | 4000 | 3000 | 60000 | 46000 | 34000 | -0.5 | -0.5 | -0.5 | 10 | 10 | 10
CF6000HY | X5CrNi18-10 | 1 | AIR | ST 2.0 |  | F120 | F120 | 1.5 | 1.5 | 1.5 | 6000 | 4000 | 3000 | 40000 | 30000 | 32000 | 0.5 | 0.5 | -0.5 | 5 | 5 | 5
CF6000HY | X5CrNi18-10 | 1.5 | N2 | ST 2.0 | None | F120 | F120 | 0.8 | 0.8 | 0.8 | 6000 | 4000 | 3000 | 42500 | 30000 | 24000 | -0.5 | -0.5 | -0.5 | 10 | 10 | 10
CF6000HY | X5CrNi18-10 | 1.5 | AIR | ST 2.0 |  | F120 | F120 | 1.5 | 1.5 | 1.5 | 6000 | 4000 | 3000 | 32000 | 18500 | 10000 | 0 | 0 | -1.5 | 5 | 5 | 5
CF6000HY | X5CrNi18-10 | 2 | N2 | ST 2.0 | None | F120 | F120 | 0.8 | 0.8 | 0.8 | 6000 | 4000 | 3000 | 29000 | 18500 | 10000 | -1 | -1 | -1 | 10 | 10 | 10
CF6000HY | X5CrNi18-10 | 2 | AIR | ST 2.0 |  | F120 | F120 | 1.5 | 1.5 | 1.5 | 6000 | 4000 | 3000 | 26000 | 18500 | 10000 | -0.5 | -0.5 | -1.5 | 5 | 5 | 5
CF6000HY | X5CrNi18-10 | 2.5 | N2 | ST 2.0 | None | F120 | F120 | 0.8 | 0.8 | 0.8 | 6000 | 4000 | 3000 | 22000 | 17000 | 9800 | -1 | -1 | -1 | 14 | 14 | 14
CF6000HY | X5CrNi18-10 | 2.5 | AIR | ST 2.0 |  | F120 | F120 | 1.5 | 1.5 | 1.5 | 6000 | 4000 | 3000 | 19000 | 16000 | 10000 | -1 | -1 | -1.5 | 5 | 5 | 5
CF6000HY | X5CrNi18-10 | 3 | N2 | ST 2.5 | None | F120 | F120 | 0.8 | 0.8 | 0.8 | 6000 | 4000 | 3000 | 12000 | 4000 | 3000 | -1 | -1 | -1 | 8 | 8 | 8
CF6000HY | X5CrNi18-10 | 3 | N2 | RT 4.0 |  | F120 | F120 | 0.4 | 0.4 | 0.4 | 6000 | 4000 | 3000 | 20000 | 9000 | 5000 | -0.5 | -0.5 | -0.5 | 10 | 10 | 10
CF6000HY | X5CrNi18-10 | 3 | AIR | ST 2.0 |  | F120 | F120 | 1.5 | 1.5 | 1.5 | 6000 | 4000 | 3000 | 10000 | 10000 | 10000 | -1.5 | -1.5 | -1.5 | 5 | 5 | 5
CF6000HY | X5CrNi18-10 | 4 | N2 | ST 2.5 | None | F120 | F120 | 0.8 | 0.8 | 0.8 | 6000 | 4000 | 3000 | 7000 | 5200 | 3500 | -2 | -2 | -2 | 14 | 14 | 14
CF6000HY | X5CrNi18-10 | 4 | N2 | RT 6.0 |  | F120 | F120 | 0.4 | 0.4 | 0.4 | 6000 | 4000 | 3000 | 14000 | 9000 | 6000 | -0.5 | -0.5 | -0.5 | 12 | 12 | 12
CF6000HY | X5CrNi18-10 | 4 | AIR | RT 6.0 |  | F120 | F120 | 0.5 | 0.5 | 0.5 | 6000 | 4000 | 4000 | 12600 | 8400 | 8400 | -1 | -1 | -1 | 10 | 10 | 10
CF6000HY | X5CrNi18-10 | 5 | N2 | ST 2.5 | None | F120 | F120 | 0.8 | 0.8 | 0.8 | 6000 | 3000 | 3000 | 6400 | 2800 | 2500 | -1.8 | -1.8 | -1.8 | 14 | 14 | 14
CF6000HY | X5CrNi18-10 | 5 | AIR | RT 6.0 |  | F120 | F120 | 0.5 | 0.5 | 0.5 | 6000 | 4000 | 4000 | 10200 | 6800 | 6800 | -0.5 | -0.5 | -0.5 | 12 | 12 | 12
CF6000HY | X5CrNi18-10 | 6 | N2 | ST 3.0 |  | F120 | F120 | 0.8 | 0.8 | 0.8 | 6000 | 3000 | 2500 | 5000 | 2200 | 1200 | -2 | -2 | -2 | 14 | 14 | 14
CF6000HY | X5CrNi18-10 | 6 | AIR | RT 6.0 |  | F120 | F120 | 0.5 | 0.5 | 0.5 | 6000 | 4000 | 4000 | 6400 | 3763 | 3763 | -2 | -2 | -2 | 10 | 10 | 10
CF6000HY | X5CrNi18-10 | 8 | N2 | ST 3.0 |  | F120 | F120 | 0.8 | 0.8 | 0.8 | 6000 | 4000 | 3000 | 3300 | 1700 | 1000 | -3.5 | -3.5 | -3.5 | 14 | 14 | 14
CF6000HY | X5CrNi18-10 | 8 | AIR | RT 10.0 |  | F100 | F120 | 0.5 | 0.5 | 0.5 | 6000 | 4000 | 4000 | 3150 | 1885 | 1885 | -3.7 | -3.7 | -3.7 | 10 | 10 | 10
CF6000HY | X5CrNi18-10 | 10 | N2 | SMT 3.5 | None | F55 | F120 | 0.6 | 0.8 | 0.8 | 6000 | 3500 | 3000 | 2000 | 650 | 600 | -4.5 | -4.5 | -4.5 | 14 | 14 | 14
CF6000HY | X5CrNi18-10 | 10 | AIR | RT 10.0 |  | F100 | F120 | 0.5 | 0.5 | 0.5 | 6000 | 4000 | 4000 | 2200 | 1300 | 1300 | -4 | -4 | -4 | 10 | 10 | 10
CF6000HY | X5CrNi18-10 | 12 | N2 | SMT 5.0 | None | F55 | F120 | 0.4 | 0.4 | 0.6 | 6000 | 4000 | 4000 | 1050 | 540 | 350 | -7 | -7 | -7 | 12 | 12 | 12
CF6000HY | X5CrNi18-10 | 12 | AIR | RT 10.0 |  | F100 | F100 | 0.5 | 0.5 | 0.5 | 6000 | 4000 | 4000 | 1700 | 967 | 967 | -6 | -6 | -6 | 10 | 10 | 10
CF6000HY | X5CrNi18-10 | 15 | N2 | SMT 5.0 | None | F55 | F120 | 0.4 | 0.4 | 0.8 | 6000 | 5000 | 4500 | 800 | 400 | 300 | -8.5 | -8.5 | -8.5 | 12 | 12 | 10
CF6000HY | X5CrNi18-10 | 15 | AIR | RT 10.0 |  | F100 | F100 | 0.4 | 0.4 | 0.4 | 6000 | 4000 | 4000 | 1100 | 536 | 536 | -7.3 | -7.3 | -7.3 | 10 | 10 | 10
CF6000HY | X5CrNi18-10 | 20 | N2 | SMT 5.0 | None | F55 | F55 | 0.4 | 0.4 | 0.8 | 6000 | 5500 | 5000 | 500 | 380 | 300 | -13 | -13 | -13 | 14 | 14 | 10
CF6000HY | X5CrNi18-10 | 20 | AIR | RT 10.0 |  | F100 | F100 | 0.4 | 0.8 | 0.8 | 6000 | 4500 | 4500 | 600 | 300 | 300 | -7 | -7 | -7 | 8 | 8 | 8
CF6000HY | X5CrNi18-10 | 25 | N2 | SMT 5.0 | None | F55 | F55 | 0.4 | 0.4 | 0.8 | 6000 | 5500 | 5500 | 350 | 300 | 300 | -17.5 | -13.5 | -15.5 | 14 | 14 | 10
CF6000HY | X5CrNi18-10 | 25 | AIR | SMT 5.0 |  | F100 | F120 | 0.8 | 0.8 | 0.8 | 6000 | 6000 | 6000 | 170 | 170 | 170 | -14 | -14 | -14 | 10 | 10 | 10
CF6000HY | X5CrNi18-10 | 0.8 | N2 | ST 2.0 | None | F120 | F120 | 0.8 | 0.8 | 0.8 | 6000 | 4000 | 3000 | 60000 | 46000 | 34000 | -0.5 | -0.5 | -0.5 | 10 | 10 | 10
CF6000HY | X5CrNi18-10 | 0.8 | AIR | ST 2.0 |  | F120 | F120 | 1.5 | 1.5 | 1.5 | 6000 | 4000 | 3000 | 40000 | 30000 | 32000 | 0.5 | 0.5 | -0.5 | 5 | 5 | 5
CF6000HY | X5CrNi18-10 | 1.25 | N2 | ST 2.0 | None | F120 | F120 | 0.8 | 0.8 | 0.8 | 6000 | 4000 | 3000 | 42500 | 30000 | 24000 | -0.5 | -0.5 | -0.5 | 10 | 10 | 10
CF6000HY | X5CrNi18-10 | 1.25 | AIR | ST 2.0 |  | F120 | F120 | 1.5 | 1.5 | 1.5 | 6000 | 4000 | 3000 | 32000 | 18500 | 10000 | 0 | 0 | -1.5 | 5 | 5 | 5
CF6000HY | X5CrNi18-10 | 0.5 | N2 | ST 2.0 |  | F120 | F120 | 0.8 | 0.8 | 0.8 | 6000 | 4000 | 3000 | 60000 | 46000 | 34000 | -0.5 | -0.5 | -0.5 | 10 | 10 | 10
CF6000HY | X5CrNi18-10 | 0.5 | AIR | ST 2.0 |  | F120 | F120 | 1.5 | 1.5 | 1.5 | 6000 | 4000 | 3000 | 40000 | 30000 | 32000 | 0.5 | 0.5 | -0.5 | 5 | 5 | 5
CF6000HY | VPO | 2.5 | N2 | VPO 2.0 | None | F100 | F100 | 1.2 | 1.2 | 1.2 | 3000 | 3000 | 3000 | 3200 | 3400 | 2500 | -3 | -3 | -3 | 8 | 8 | 8
CF6000HY | DC01+ZE25/25-APC | 1 | N2 | ST 2.0 | None | F120 | F120 | 1.5 | 1.5 | 1.5 | 6000 | 4000 | 3000 | 48000 | 37500 | 30000 | -0.5 | -0.5 | -0.5 | 10 | 10 | 10
CF6000HY | DC01+ZE25/25-APC | 1 | AIR | ST 2.0 |  | F120 | F120 | 1.5 | 1.5 | 1.5 | 6000 | 4000 | 3000 | 48000 | 35500 | 32000 | -0.5 | -0.5 | -0.5 | 5 | 5 | 5
CF6000HY | DC01+ZE25/25-APC | 1.5 | N2 | ST 2.0 | None | F120 | F120 | 1.5 | 1.5 | 1.5 | 6000 | 4000 | 3000 | 30000 | 25500 | 20400 | -0.5 | -0.5 | -0.5 | 12 | 12 | 12
CF6000HY | DC01+ZE25/25-APC | 1.5 | AIR | ST 2.0 |  | F120 | F120 | 1.5 | 1.5 | 1.5 | 6000 | 4000 | 3000 | 30000 | 30000 | 29000 | -0.5 | -0.5 | -0.5 | 5 | 5 | 5
CF6000HY | DC01+ZE25/25-APC | 2 | N2 | ST 2.0 | None | F120 | F120 | 1.5 | 1.5 | 1.5 | 6000 | 4000 | 3000 | 22000 | 16500 | 13200 | -1 | -1 | -1 | 12 | 12 | 12
CF6000HY | DC01+ZE25/25-APC | 2 | AIR | ST 2.0 |  | F120 | F120 | 1.5 | 1.5 | 1.5 | 6000 | 4000 | 3000 | 23000 | 14000 | 12000 | -2 | -2 | -2 | 5 | 5 | 5
CF6000HY | DC01+ZE25/25-APC | 2.5 | N2 | ST 2.0 | None | F120 | F120 | 1.5 | 1.5 | 1.5 | 6000 | 4000 | 3000 | 16000 | 12500 | 10000 | -1 | -1 | -1 | 12 | 12 | 12
CF6000HY | DC01+ZE25/25-APC | 2.5 | AIR | ST 2.0 |  | F120 | F120 | 1.5 | 1.5 | 1.5 | 6000 | 4000 | 3000 | 18000 | 12500 | 10000 | -2 | -2 | -2 | 5 | 5 | 5
CF6000HY | DC01+ZE25/25-APC | 3 | N2 | ST 2.0 | None | F120 | F120 | 1.5 | 1.5 | 1.5 | 6000 | 4000 | 3000 | 11000 | 8250 | 6600 | -1.5 | -1.5 | -1.5 | 12 | 12 | 12
CF6000HY | DC01+ZE25/25-APC | 3 | AIR | ST 2.0 |  | F120 | F120 | 1.5 | 1.5 | 1.5 | 6000 | 4000 | 3000 | 13000 | 8250 | 6600 | -1 | -2.5 | -2.5 | 5 | 5 | 5
CF6000HY | DC01+ZE25/25-APC | 4 | N2 | ST 2.5 | None | F120 | F120 | 1.5 | 1.5 | 1.5 | 6000 | 4000 | 3000 | 8500 | 5400 | 3500 | -1.5 | -1.5 | -1.5 | 14 | 14 | 14
CF6000HY | DC01+ZE25/25-APC | 5 | N2 | ST 2.5 | None | F120 | F120 | 1.5 | 1.5 | 1.5 | 6000 | 4000 | 3000 | 6600 | 4000 | 2500 | -2 | -2 | -2 | 14 | 14 | 14
CF6000HY | DC01+ZE25/25-APC | 1.25 | N2 | ST 2.0 | None | F120 | F120 | 1.5 | 1.5 | 1.5 | 6000 | 4000 | 3000 | 30000 | 25500 | 20400 | -0.5 | -0.5 | -0.5 | 12 | 12 | 12
CF6000HY | DC01+ZE25/25-APC | 1.25 | AIR | ST 2.0 |  | F120 | F120 | 1.5 | 1.5 | 1.5 | 6000 | 4000 | 3000 | 30000 | 30500 | 30000 | -0.5 | -0.5 | -0.5 | 5 | 5 | 5
CF6000HY | DC01+ZE25/25-APC | 0.8 | N2 | ST 2.0 | None | F120 | F120 | 1.5 | 1.5 | 1.5 | 6000 | 4000 | 3000 | 48000 | 37500 | 30000 | -0.5 | -0.5 | -0.5 | 10 | 10 | 10
CF6000HY | DC01+ZE25/25-APC | 0.8 | AIR | ST 2.0 |  | F120 | F120 | 1.5 | 1.5 | 1.5 | 6000 | 4000 | 3000 | 48000 | 35500 | 32000 | -0.5 | -0.5 | -0.5 | 5 | 5 | 5
CF6000HY | DC01+ZE25/25-APC | 0.5 | N2 | ST 2.0 |  | F120 | F120 | 1.5 | 1.5 | 1.5 | 6000 | 4000 | 3000 | 48000 | 37500 | 30000 | -0.5 | -0.5 | -0.5 | 10 | 10 | 10
CF6000HY | DC01+ZE25/25-APC | 0.5 | AIR | ST 2.0 |  | F120 | F120 | 1.5 | 1.5 | 1.5 | 6000 | 4000 | 3000 | 48000 | 35500 | 32000 | -0.5 | -0.5 | -0.5 | 5 | 5 | 5
CF6000HY | DC01 | 1 | N2 | ST 2.0 | None | F120 | F120 | 1.2 | 1.2 | 1.2 | 6000 | 4000 | 3000 | 50000 | 38000 | 27500 | -0.5 | -0.5 | -0.5 | 10 | 10 | 10
CF6000HY | DC01 | 1 | O2 | ST 1.5 | None | F120 | F120 | 1.2 | 1.2 | 1.2 | 1000 | 800 | 700 | 8000 | 6500 | 5600 | 3 | 3 | 3 | 4.5 | 4.5 | 4.5
CF6000HY | DC01 | 1 | AIR | ST 2.0 |  | F120 | F120 | 1.5 | 1.5 | 1.5 | 6000 | 4000 | 3000 | 50000 | 28000 | 24000 | 0.5 | 0.5 | 0.5 | 5 | 5 | 5
CF6000HY | DC01 | 1 | GasMix | ST 2.0 | 2% | F120 | F120 | 1.2 | 1.2 | 1.2 | 6000 | 4000 | 3000 | 53000 | 38000 | 27500 | -0.5 | -0.5 | -0.5 | 10 | 10 | 10
CF6000HY | DC01 | 1.5 | N2 | ST 2.0 | None | F120 | F120 | 1.2 | 1.2 | 1.2 | 6000 | 4000 | 3000 | 38000 | 30000 | 24000 | -0.5 | -0.5 | -0.5 | 12 | 12 | 12
CF6000HY | DC01 | 1.5 | O2 | ST 1.5 | None | F120 | F120 | 1.2 | 1.2 | 1.2 | 1100 | 900 | 700 | 6200 | 5000 | 4400 | 3 | 3 | 3 | 4 | 4 | 4
CF6000HY | DC01 | 1.5 | AIR | ST 2.0 |  | F120 | F120 | 1.5 | 1.5 | 1.5 | 6000 | 4000 | 3000 | 34000 | 25500 | 20400 | -1.5 | -1.5 | -1.5 | 5 | 5 | 5
CF6000HY | DC01 | 1.5 | GasMix | ST 2.0 | 2% | F120 | F120 | 1.2 | 1.2 | 1.2 | 6000 | 4000 | 3000 | 39000 | 30000 | 24000 | -0.5 | -0.5 | -0.5 | 12 | 12 | 12
CF6000HY | DC01 | 2 | N2 | ST 2.0 | None | F120 | F120 | 0.8 | 0.8 | 0.8 | 6000 | 4000 | 3000 | 29500 | 21000 | 15000 | -1 | -1 | -1 | 12 | 12 | 12
CF6000HY | DC01 | 2 | O2 | ST 1.5 | None | F100 | F100 | 1.2 | 1.2 | 1.2 | 1300 | 900 | 850 | 5500 | 4400 | 3800 | 3 | 3 | 3 | 2.5 | 2.5 | 2.5
CF6000HY | DC01 | 2 | AIR | ST 2.0 |  | F120 | F120 | 1.5 | 1.5 | 1.5 | 6000 | 4000 | 3000 | 26000 | 20000 | 16800 | -2.5 | -2.5 | -2.5 | 5 | 5 | 5
CF6000HY | DC01 | 2 | GasMix | ST 2.0 | 2% | F120 | F120 | 0.8 | 0.8 | 0.8 | 6000 | 4000 | 3000 | 31000 | 21000 | 15000 | -1 | -1 | -1 | 12 | 12 | 12
CF6000HY | DC01 | 2.5 | N2 | ST 2.0 | None | F120 | F120 | 0.8 | 0.8 | 0.8 | 6000 | 4000 | 3000 | 22000 | 13500 | 11500 | -1 | -1 | -1 | 14 | 14 | 14
CF6000HY | DC01 | 2.5 | O2 | ST 1.5 | None | F120 | F120 | 1.2 | 1.2 | 1.2 | 1100 | 900 | 750 | 4700 | 3750 | 3300 | 3 | 3 | 3 | 4 | 4 | 4
CF6000HY | DC01 | 2.5 | AIR | ST 2.0 |  | F120 | F120 | 1.5 | 1.5 | 1.5 | 6000 | 4000 | 3000 | 18000 | 15000 | 11000 | -3 | -3 | -3 | 5 | 5 | 5
CF6000HY | DC01 | 2.5 | GasMix | ST 2.0 | 2% | F120 | F120 | 0.8 | 0.8 | 0.8 | 6000 | 4000 | 3000 | 23000 | 13500 | 11500 | -1 | -1 | -1 | 14 | 14 | 14
CF6000HY | DC01 | 3 | N2 | ST 2.0 | None | F120 | F120 | 0.8 | 0.8 | 0.8 | 6000 | 4000 | 3000 | 13000 | 10000 | 8000 | -1 | -1 | -1 | 14 | 14 | 14
CF6000HY | DC01 | 3 | O2 | ST 2.0 | None | F100 | F100 | 1.2 | 1.2 | 1.2 | 1900 | 1200 | 1100 | 4200 | 3500 | 3000 | 4 | 4 | 4 | 2 | 2 | 2
CF6000HY | DC01 | 3 | N2 | RT 4.0 |  | F120 | F120 | 0.4 | 0.4 | 0.8 | 6000 | 4000 | 3000 | 20000 | 13000 | 10000 | -1 | -1 | -1 | 12 | 12 | 12
CF6000HY | DC01 | 3 | AIR | ST 2.0 |  | F120 | F120 | 1.5 | 1.5 | 1.5 | 6000 | 4000 | 4000 | 9000 | 6000 | 4000 | -4 | -4 | -4 | 5 | 5 | 5
CF6000HY | DC01 | 3 | GasMix | RT 4.0 | 2% | F120 | F120 | 0.4 | 0.4 | 0.8 | 6000 | 4000 | 3000 | 21000 | 13000 | 10000 | -1 | -1 | -1 | 12 | 12 | 12
CF6000HY | DC01 | 0.8 | O2 | ST 1.5 | None | F120 | F120 | 1.2 | 1.2 | 1.2 | 1000 | 800 | 700 | 8000 | 6500 | 5600 | 3 | 3 | 3 | 4.5 | 4.5 | 4.5
CF6000HY | DC01 | 0.8 | N2 | ST 2.0 | None | F120 | F120 | 1.2 | 1.2 | 1.2 | 6000 | 4000 | 3000 | 50000 | 38000 | 27500 | -0.5 | -0.5 | -0.5 | 10 | 10 | 10
CF6000HY | DC01 | 0.8 | AIR | ST 2.0 |  | F120 | F120 | 1.5 | 1.5 | 1.5 | 6000 | 4000 | 3000 | 50000 | 28000 | 24000 | 0.5 | 0.5 | 0.5 | 5 | 5 | 5
CF6000HY | DC01 | 0.8 | GasMix | ST 2.0 | 2% | F120 | F120 | 1.2 | 1.2 | 1.2 | 6000 | 4000 | 3000 | 53000 | 38000 | 27500 | -0.5 | -0.5 | -0.5 | 10 | 10 | 10
CF6000HY | DC01 | 1.25 | N2 | ST 2.0 | None | F120 | F120 | 1.2 | 1.2 | 1.2 | 6000 | 4000 | 3000 | 42000 | 30000 | 24000 | -0.5 | -0.5 | -0.5 | 12 | 12 | 12
CF6000HY | DC01 | 1.25 | O2 | ST 1.5 | None | F120 | F120 | 1.2 | 1.2 | 1.2 | 1100 | 900 | 700 | 6200 | 5000 | 4400 | 3 | 3 | 3 | 4 | 4 | 4
CF6000HY | DC01 | 1.25 | AIR | ST 2.0 |  | F120 | F120 | 1.5 | 1.5 | 1.5 | 6000 | 4000 | 3000 | 34000 | 25500 | 20400 | -1.5 | -1.5 | -1.5 | 5 | 5 | 5
CF6000HY | DC01 | 1.25 | GasMix | ST 2.0 | 2% | F120 | F120 | 1.2 | 1.2 | 1.2 | 6000 | 4000 | 3000 | 44000 | 30000 | 24000 | -0.5 | -0.5 | -0.5 | 12 | 12 | 12
CF6000HY | DC01 | 0.5 | O2 | ST 1.5 |  | F120 | F120 | 1.2 | 1.2 | 1.2 | 1000 | 800 | 700 | 8000 | 6500 | 5600 | 3 | 3 | 3 | 4.5 | 4.5 | 4.5
CF6000HY | DC01 | 0.5 | N2 | ST 2.0 |  | F120 | F120 | 1.2 | 1.2 | 1.2 | 6000 | 4000 | 3000 | 50000 | 38000 | 27500 | -0.5 | -0.5 | -0.5 | 10 | 10 | 10
CF6000HY | DC01 | 0.5 | AIR | ST 2.0 |  | F120 | F120 | 1.5 | 1.5 | 1.5 | 6000 | 4000 | 3000 | 50000 | 28000 | 24000 | 0.5 | 0.5 | 0.5 | 5 | 5 | 5
CF6000HY | DC01 | 0.5 | GasMix | ST 2.0 | 2% | F120 | F120 | 1.2 | 1.2 | 1.2 | 6000 | 4000 | 3000 | 53000 | 38000 | 27500 | -0.5 | -0.5 | -0.5 | 10 | 10 | 10
CF6000HY | DC01 | 4 | N2 | ST 2.5 |  | F120 | F120 | 0.8 | 0.8 | 0.8 | 6000 | 4000 | 4000 | 7800 | 6000 | 4600 | -1 | -1 | -1 | 16 | 16 | 16
CF6000HY | DC01 | 4 | O2 | DT 1.5 |  | F55 | F55 | 1.2 | 1.2 | 1.2 | 4000 | 3250 | 3000 | 3600 | 3000 | 2300 | 9 | 9 | 9 | 0.45 | 0.45 | 0.45
CF6000HY | DC01 | 4 | N2 | RT 6.0 |  | F120 | F120 | 0.4 | 0.4 | 0.4 | 6000 | 4000 | 4000 | 9000 | 7000 | 5500 | -1 | -1 | -1 | 14 | 14 | 14
CF6000HY | DC01 | 4 | AIR | ST 3.0 |  | F120 | F120 | 0.5 | 0.5 | 0.5 | 6000 | 4000 | 4000 | 14000 | 7852 | 7852 | 0 | 0 | 0 | 12 | 12 | 12
CF6000HY | DC01 | 4 | GasMix | RT 6.0 | 2% | F120 | F120 | 0.4 | 0.4 | 0.4 | 6000 | 4000 | 4000 | 9500 | 7000 | 5500 | -1 | -1 | -1 | 14 | 14 | 14
CF6000HY | DC01 | 5 | N2 | ST 2.5 |  | F120 | F120 | 0.8 | 0.8 | 0.8 | 6000 | 4000 | 4000 | 5300 | 4000 | 2800 | -2 | -2 | -2 | 16 | 16 | 16
CF6000HY | DC01 | 5 | O2 | DT 1.5 |  | F55 | F55 | 1.2 | 1.2 | 1.2 | 4000 | 4000 | 3000 | 3200 | 2800 | 2300 | 9 | 7 | 7 | 0.45 | 0.65 | 0.65
CF6000HY | DC01 | 5 | N2 | RT 6.0 |  | F120 | F120 | 0.4 | 0.4 | 0.4 | 6000 | 4000 | 4000 | 7000 | 4800 | 3500 | -1 | -1 | -1 | 14 | 14 | 14
CF6000HY | DC01 | 5 | AIR | ST 3.0 |  | F120 | F120 | 0.5 | 0.5 | 0.5 | 6000 | 6000 | 6000 | 11000 | 9666 | 9666 | 0 | 0 | 0 | 14 | 14 | 14
CF6000HY | DC01 | 5 | GasMix | RT 6.0 | 2% | F120 | F120 | 0.4 | 0.4 | 0.4 | 6000 | 4000 | 4000 | 7400 | 4800 | 3500 | -1 | -1 | -1 | 14 | 14 | 14
CF6000HY | X5CrNi18-10_Foil | 1 | N2 | ST 3.0 | None | F120 | F120 | 3 | 3 | 3 | 6000 | 4000 | 3000 | 38000 | 28500 | 22800 | -0.5 | -0.5 | -0.5 | 8 | 8 | 8
CF6000HY | X5CrNi18-10_Foil | 1.5 | N2 | ST 3.0 | None | F120 | F120 | 3 | 3 | 3 | 6000 | 4000 | 3000 | 30000 | 22500 | 18000 | -0.5 | -0.5 | -0.5 | 10 | 10 | 10
CF6000HY | X5CrNi18-10_Foil | 2 | N2 | ST 3.0 | None | F120 | F120 | 3 | 3 | 3 | 6000 | 4000 | 3000 | 18000 | 15000 | 12000 | -1.5 | -1.5 | -1.5 | 10 | 10 | 10
CF6000HY | X5CrNi18-10_Foil | 0.8 | N2 | ST 3.0 | None | F120 | F120 | 3 | 3 | 3 | 6000 | 4000 | 3000 | 38000 | 28500 | 22800 | -0.5 | -0.5 | -0.5 | 8 | 8 | 8
CF6000HY | X5CrNi18-10_Foil | 1.25 | N2 | ST 3.0 | None | F120 | F120 | 3 | 3 | 3 | 6000 | 4000 | 3000 | 30000 | 22500 | 18000 | -0.5 | -0.5 | -0.5 | 10 | 10 | 10
CF6000HY | X5CrNi18-10_Foil | 0.5 | N2 | ST 3.0 |  | F120 | F120 | 3 | 3 | 3 | 6000 | 4000 | 3000 | 38000 | 28500 | 22800 | -0.5 | -0.5 | -0.5 | 8 | 8 | 8
CF6000HY | DX51D+Z275-N-A-C | 1 | N2 | ST 2.0 |  | F120 | F120 | 1.5 | 1.5 | 1.5 | 6000 | 4000 | 3000 | 48000 | 37500 | 30000 | -0.5 | -0.5 | -0.5 | 10 | 10 | 10
CF6000HY | DX51D+Z275-N-A-C | 1 | AIR | ST 2.0 |  | F120 | F120 | 1.5 | 1.5 | 1.5 | 6000 | 4000 | 3000 | 48000 | 25500 | 22400 | -0.5 | -0.5 | -0.5 | 5 | 5 | 5
CF6000HY | DX51D+Z275-N-A-C | 1.5 | N2 | ST 2.0 |  | F120 | F120 | 1.5 | 1.5 | 1.5 | 6000 | 4000 | 3000 | 30000 | 25500 | 20400 | -0.5 | -0.5 | -0.5 | 12 | 12 | 12
CF6000HY | DX51D+Z275-N-A-C | 1.5 | AIR | ST 2.0 |  | F120 | F120 | 1.5 | 1.5 | 1.5 | 6000 | 4000 | 3000 | 30000 | 25500 | 21000 | -0.5 | -0.5 | -0.5 | 5 | 5 | 5
CF6000HY | DX51D+Z275-N-A-C | 2 | N2 | ST 2.0 |  | F120 | F120 | 1.5 | 1.5 | 1.5 | 6000 | 4000 | 3000 | 22000 | 16500 | 13200 | -1 | -1 | -1 | 12 | 12 | 12
CF6000HY | DX51D+Z275-N-A-C | 2 | AIR | ST 2.0 |  | F120 | F120 | 1.5 | 1.5 | 1.5 | 6000 | 4000 | 3000 | 23000 | 14000 | 12000 | -2 | -2 | -2 | 5 | 5 | 5
CF6000HY | DX51D+Z275-N-A-C | 2.5 | N2 | ST 2.0 |  | F120 | F120 | 1.5 | 1.5 | 1.5 | 6000 | 4000 | 3000 | 16000 | 12500 | 10000 | -1 | -1 | -1 | 12 | 12 | 12
CF6000HY | DX51D+Z275-N-A-C | 2.5 | AIR | ST 2.0 |  | F120 | F120 | 1.5 | 1.5 | 1.5 | 6000 | 4000 | 3000 | 18000 | 12500 | 10000 | -2 | -2 | -2 | 5 | 5 | 5
CF6000HY | DX51D+Z275-N-A-C | 3 | N2 | ST 2.0 |  | F120 | F120 | 1.5 | 1.5 | 1.5 | 6000 | 4000 | 3000 | 11000 | 8250 | 6600 | -1.5 | -1.5 | -1.5 | 12 | 12 | 12
CF6000HY | DX51D+Z275-N-A-C | 3 | AIR | ST 2.0 |  | F120 | F120 | 1.5 | 1.5 | 1.5 | 6000 | 4000 | 3000 | 13000 | 8250 | 6600 | -1 | -2.5 | -2.5 | 5 | 5 | 5
CF6000HY | DX51D+Z275-N-A-C | 4 | N2 | ST 2.5 |  | F120 | F120 | 1.5 | 1.5 | 1.5 | 6000 | 4000 | 3000 | 8500 | 5400 | 3500 | -1.5 | -1.5 | -1.5 | 14 | 14 | 14
CF6000HY | DX51D+Z275-N-A-C | 5 | N2 | ST 2.5 |  | F120 | F120 | 1.5 | 1.5 | 1.5 | 6000 | 4000 | 3000 | 6600 | 4000 | 2500 | -2 | -2 | -2 | 14 | 14 | 14
CF6000HY | DX51D+Z275-N-A-C | 1.25 | N2 | ST 2.0 |  | F120 | F120 | 1.5 | 1.5 | 1.5 | 6000 | 4000 | 3000 | 30000 | 25500 | 20400 | -0.5 | -0.5 | -0.5 | 12 | 12 | 12
CF6000HY | DX51D+Z275-N-A-C | 1.25 | AIR | ST 2.0 |  | F120 | F120 | 1.5 | 1.5 | 1.5 | 6000 | 4000 | 3000 | 30000 | 25500 | 21000 | -0.5 | -0.5 | -0.5 | 5 | 5 | 5
CF6000HY | DX51D+Z275-N-A-C | 0.8 | N2 | ST 2.0 |  | F120 | F120 | 1.5 | 1.5 | 1.5 | 6000 | 4000 | 3000 | 48000 | 37500 | 30000 | -0.5 | -0.5 | -0.5 | 10 | 10 | 10
CF6000HY | DX51D+Z275-N-A-C | 0.8 | AIR | ST 2.0 |  | F120 | F120 | 1.5 | 1.5 | 1.5 | 6000 | 4000 | 3000 | 48000 | 25500 | 22400 | -0.5 | -0.5 | -0.5 | 5 | 5 | 5
CF6000HY | DX51D+Z275-N-A-C | 0.5 | N2 | ST 2.0 |  | F120 | F120 | 1.5 | 1.5 | 1.5 | 6000 | 4000 | 3000 | 48000 | 37500 | 30000 | -0.5 | -0.5 | -0.5 | 10 | 10 | 10
CF6000HY | DX51D+Z275-N-A-C | 0.5 | AIR | ST 2.0 |  | F120 | F120 | 1.5 | 1.5 | 1.5 | 6000 | 4000 | 3000 | 48000 | 25500 | 22400 | -0.5 | -0.5 | -0.5 | 5 | 5 | 5
CF6000HY | Startup | 6 | N2 | ST 3.0 |  | F120 | F120 | 4 | 4 | 0.8 | 500 | 500 | 3000 | 8000 | 8000 | 1500 | 4 | 4 | -3 | 2 | 2 | 16
CF6000HY | Startup | 6 | O2 | DT 1.5 |  | F55 | F55 | 1.2 | 1.2 | 1.2 | 4000 | 3000 | 2000 | 2800 | 2700 | 1300 | 9 | 9 | 9 | 0.6 | 0.6 | 0.6
CF6000HY | Startup2 | 6 | O2 | DT 1.5 |  | F55 | F55 | 1.2 | 1.2 | 1.2 | 4000 | 3000 | 2000 | 2800 | 2700 | 1300 | 9 | 9 | 9 | 0.6 | 0.6 | 0.6
CF8000HY | CuZn37 | 1 | N2 | ST 2.0 |  | F120 | F120 | 1.2 | 1.2 | 1.2 | 8000 | 4000 | 3000 | 50000 | 31000 | 30000 | 1.5 | 1.5 | 1.5 | 8 | 8 | 8
CF8000HY | CuZn37 | 0.5 | N2 | ST 2.0 |  | F120 | F120 | 1.2 | 1.2 | 1.2 | 8000 | 4000 | 3000 | 55000 | 37500 | 30000 | 1.5 | 1.5 | 1.5 | 8 | 8 | 8
CF8000HY | CuZn37 | 1.5 | N2 | ST 2.0 |  | F120 | F120 | 1.2 | 1.2 | 1.2 | 8000 | 4000 | 3000 | 41000 | 27700 | 22200 | 1.5 | 1.5 | 1.5 | 8 | 8 | 8
CF8000HY | CuZn37 | 2 | N2 | ST 2.0 |  | F120 | F120 | 1.2 | 1.2 | 1.2 | 8000 | 4500 | 3500 | 27250 | 18350 | 13700 | 1 | 1 | 1 | 8 | 8 | 8
CF8000HY | CuZn37 | 3 | N2 | ST 2.5 |  | F120 | F120 | 1.2 | 1.2 | 1.2 | 8000 | 5000 | 5000 | 12000 | 10200 | 8200 | 0 | 0 | 0 | 14 | 14 | 14
CF8000HY | CuZn37 | 4 | N2 | ST 2.5 |  | F120 | F120 | 1.2 | 1.2 | 1.2 | 8000 | 5000 | 4000 | 7200 | 6000 | 4800 | -1 | -2 | -2 | 14 | 14 | 14
CF8000HY | CuZn37 | 5 | N2 | ST 2.5 |  | F120 | F120 | 0.8 | 0.8 | 0.8 | 8000 | 5500 | 4500 | 5750 | 3200 | 2700 | -1.5 | -2.5 | -2.5 | 14 | 14 | 14
CF8000HY | CuZn37 | 6 | N2 | ST 2.5 |  | F120 | F120 | 0.8 | 0.8 | 0.8 | 8000 | 4500 | 4500 | 5350 | 2900 | 2700 | -1 | -2 | -2 | 14 | 14 | 14
CF8000HY | CuZn37 | 8 | N2 | ST 2.5 |  | F120 | F120 | 0.8 | 0.8 | 0.8 | 8000 | 4400 | 4400 | 2100 | 800 | 800 | -3.5 | -3 | -3 | 14 | 14 | 14
CF8000HY | CuZn37 | 10 | N2 | ST 2.5 |  | F120 | F120 | 0.8 | 0.8 | 0.8 | 8000 | 5000 | 5000 | 1500 | 675 | 400 | -5 | -6.5 | -6.5 | 14 | 14 | 14
CF8000HY | CuZn37 | 12 | N2 | ST 3.0 |  | F120 | F120 | 0.8 | 0.8 | 0.8 | 8000 | 5000 | 5000 | 960 | 450 | 400 | -5 | -5 | -5 | 14 | 14 | 14
CF8000HY | CuZn37 | 0.8 | N2 | ST 2.0 |  | F120 | F120 | 1.2 | 1.2 | 1.2 | 8000 | 4000 | 3000 | 50000 | 37500 | 30000 | 1.5 | 1.5 | 1.5 | 8 | 8 | 8
CF8000HY | CuZn37 | 1.25 | N2 | ST 2.0 |  | F120 | F120 | 1.2 | 1.2 | 1.2 | 8000 | 4000 | 3000 | 42000 | 27700 | 25000 | 1.5 | 1.5 | 1.5 | 8 | 8 | 8
CF8000HY | CuZn37 | 2.5 | N2 | ST 2.5 |  | F120 | F120 | 1.2 | 1.2 | 1.2 | 8000 | 5000 | 5000 | 17600 | 13500 | 10000 | 0 | 0 | 0 | 14 | 14 | 14
CF8000HY | Cu-OF | 1.5 | O2 | ST 2.0 |  | F120 | F120 | 1.2 | 1.2 | 1.2 | 8000 | 4000 | 3000 | 32000 | 21700 | 17400 | 1 | 0.5 | 0.5 | 8 | 8 | 8
CF8000HY | Cu-OF | 1 | O2 | ST 2.0 |  | F120 | F120 | 1.2 | 1.2 | 1.2 | 8000 | 4000 | 3000 | 36000 | 21700 | 17400 | 1 | 0.5 | 0.5 | 8 | 8 | 8
CF8000HY | Cu-OF | 0.5 | O2 | ST 2.0 |  | F120 | F120 | 1.2 | 1.2 | 1.2 | 8000 | 4000 | 3000 | 46000 | 21700 | 17400 | 1 | 0.5 | 0.5 | 8 | 8 | 8
CF8000HY | Cu-OF | 2 | O2 | ST 2.0 |  | F120 | F120 | 1.2 | 1.2 | 1.2 | 8000 | 4000 | 3000 | 28000 | 17000 | 13800 | 0.5 | 0.5 | 0.5 | 8 | 8 | 8
CF8000HY | Cu-OF | 3 | O2 | ST 2.0 |  | F120 | F120 | 1.2 | 1.2 | 1.2 | 8000 | 5000 | 4000 | 13000 | 6450 | 5200 | -1 | -2 | -1.5 | 8 | 8 | 8
CF8000HY | Cu-OF | 4 | O2 | ST 2.0 |  | F120 | F120 | 1.2 | 1.2 | 1.2 | 8000 | 4400 | 4000 | 10000 | 3600 | 2850 | -1.5 | -2 | -2 | 8 | 8 | 8
CF8000HY | Cu-OF | 5 | O2 | ST 2.0 |  | F120 | F120 | 1.2 | 1.2 | 1.2 | 8000 | 6000 | 6000 | 4500 | 2300 | 1800 | -2.5 | -2.5 | -2.5 | 8 | 8 | 8
CF8000HY | Cu-OF | 6 | O2 | ST 2.0 |  | F120 | F120 | 1.2 | 1.2 | 1.2 | 8000 | 5000 | 4500 | 2400 | 900 | 720 | -4 | -5.5 | -5.5 | 8 | 8 | 8
CF8000HY | Cu-OF | 8 | O2 | ST 2.0 |  | F120 | F120 | 1.2 | 1.2 | 1.2 | 8000 | 6000 | 5000 | 1600 | 800 | 500 | -4 | -6 | -6 | 8 | 8 | 8
CF8000HY | Cu-OF | 10 | O2 | ST 2.0 |  | F120 | F120 | 1.2 | 1.2 | 1.2 | 8000 | 5000 | 5000 | 1100 | 500 | 400 | -4.5 | -5 | -4.5 | 8 | 8 | 8
CF8000HY | Cu-OF | 12 | O2 | ST 2.0 |  | F120 | F120 | 1.2 | 1.2 | 1.2 | 8000 | 6000 | 6000 | 400 | 350 | 250 | -7 | -6.5 | -6.5 | 8 | 8 | 8
CF8000HY | Cu-OF | 0.8 | O2 | ST 2.0 |  | F120 | F120 | 1.2 | 1.2 | 1.2 | 8000 | 4000 | 3000 | 39000 | 21700 | 17400 | 1 | 0.5 | 0.5 | 8 | 8 | 8
CF8000HY | Cu-OF | 1.25 | O2 | ST 2.0 |  | F120 | F120 | 1.2 | 1.2 | 1.2 | 8000 | 4000 | 3000 | 33000 | 21700 | 17400 | 1 | 0.5 | 0.5 | 8 | 8 | 8
CF8000HY | Cu-OF | 2.5 | O2 | ST 2.0 |  | F120 | F120 | 1.2 | 1.2 | 1.2 | 8000 | 5000 | 4000 | 19000 | 11000 | 9000 | -1 | -2 | -1.5 | 8 | 8 | 8
CF8000HY | Focal | 1 | N2 | ST 2.0 | None | F120 | F120 | 0.8 | 0.8 | 0.8 | 3000 | 2000 | 2000 | 8000 | 3500 | 1800 | 0 | 0 | 0 | 6 | 6 | 6
CF8000HY | VPO | 2.5 | N2 | VPO 2.0 | None | F100 | F100 | 1.2 | 1.2 | 1.2 | 3000 | 3000 | 3000 | 3200 | 3400 | 2500 | -3 | -3 | -3 | 8 | 8 | 8
CF8000HY | DC01+ZE25/25-APC | 5 | N2 | ST 2.5 | None | F120 | F120 | 1.5 | 1.5 | 1.5 | 8000 | 4000 | 3000 | 7800 | 4000 | 2500 | -2 | -2 | -2 | 14 | 14 | 14
CF8000HY | DC01+ZE25/25-APC | 1 | N2 | ST 2.0 |  | F120 | F120 | 1.5 | 1.5 | 1.5 | 8000 | 4000 | 3000 | 51500 | 37500 | 30000 | -1 | -0.5 | -0.5 | 10 | 10 | 10
CF8000HY | DC01+ZE25/25-APC | 1 | AIR | ST 2.0 |  | F120 | F120 | 1.5 | 1.5 | 1.5 | 8000 | 4000 | 3000 | 48000 | 25500 | 20400 | -0.5 | -0.5 | -0.5 | 5 | 5 | 5
CF8000HY | DC01+ZE25/25-APC | 0.5 | N2 | ST 2.0 |  | F120 | F120 | 1.5 | 1.5 | 1.5 | 8000 | 4000 | 3000 | 51500 | 37500 | 30000 | -1 | -0.5 | -0.5 | 10 | 10 | 10
CF8000HY | DC01+ZE25/25-APC | 0.5 | AIR | ST 2.0 |  | F120 | F120 | 1.5 | 1.5 | 1.5 | 8000 | 4000 | 3000 | 48000 | 25500 | 20400 | -0.5 | -0.5 | -0.5 | 5 | 5 | 5
CF8000HY | DC01+ZE25/25-APC | 1.5 | N2 | ST 2.0 |  | F120 | F120 | 1.5 | 1.5 | 1.5 | 8000 | 4000 | 3000 | 37500 | 35000 | 20400 | -0.5 | -0.5 | -0.5 | 12 | 12 | 12
CF8000HY | DC01+ZE25/25-APC | 1.5 | AIR | ST 2.0 |  | F120 | F120 | 1.5 | 1.5 | 1.5 | 8000 | 4000 | 3000 | 37500 | 25500 | 20400 | -0.5 | -0.5 | -0.5 | 5 | 5 | 5
CF8000HY | DC01+ZE25/25-APC | 2 | N2 | ST 2.0 |  | F120 | F120 | 1.5 | 1.5 | 1.5 | 8000 | 4000 | 3000 | 31000 | 16500 | 13200 | -1.5 | -1 | -1 | 12 | 12 | 12
CF8000HY | DC01+ZE25/25-APC | 2 | AIR | ST 2.0 |  | F120 | F120 | 1.5 | 1.5 | 1.5 | 8000 | 4000 | 3000 | 30000 | 14000 | 12000 | -2 | -2 | -2 | 5 | 5 | 5
CF8000HY | DC01+ZE25/25-APC | 3 | N2 | ST 2.0 |  | F120 | F120 | 1.5 | 1.5 | 1.5 | 8000 | 4000 | 3000 | 18500 | 8250 | 6600 | -2.5 | -2.5 | -2.5 | 12 | 12 | 12
CF8000HY | DC01+ZE25/25-APC | 3 | AIR | ST 2.0 |  | F120 | F120 | 1.5 | 1.5 | 1.5 | 8000 | 4000 | 3000 | 18000 | 8250 | 6600 | -1 | -2.5 | -2.5 | 5 | 5 | 5
CF8000HY | DC01+ZE25/25-APC | 2.5 | N2 | ST 2.0 |  | F120 | F120 | 1.5 | 1.5 | 1.5 | 8000 | 4000 | 3000 | 23000 | 12500 | 10000 | -2 | -2 | -2 | 12 | 12 | 12
CF8000HY | DC01+ZE25/25-APC | 2.5 | AIR | ST 2.0 |  | F120 | F120 | 1.5 | 1.5 | 1.5 | 8000 | 4000 | 3000 | 22500 | 12500 | 10000 | -2 | -2 | -2 | 5 | 5 | 5
CF8000HY | DC01+ZE25/25-APC | 4 | N2 | ST 2.5 |  | F120 | F120 | 1.5 | 1.5 | 1.5 | 8000 | 4000 | 3500 | 14600 | 5400 | 3500 | -2.3 | -2 | -2 | 14 | 14 | 14
CF8000HY | DC01+ZE25/25-APC | 0.8 | N2 | ST 2.0 |  | F120 | F120 | 1.5 | 1.5 | 1.5 | 8000 | 4000 | 3000 | 51500 | 37500 | 30000 | -1 | -0.5 | -0.5 | 10 | 10 | 10
CF8000HY | DC01+ZE25/25-APC | 0.8 | AIR | ST 2.0 |  | F120 | F120 | 1.5 | 1.5 | 1.5 | 8000 | 4000 | 3000 | 48000 | 25500 | 20400 | -0.5 | -0.5 | -0.5 | 5 | 5 | 5
CF8000HY | DC01+ZE25/25-APC | 1.25 | N2 | ST 2.0 |  | F120 | F120 | 1.5 | 1.5 | 1.5 | 8000 | 4000 | 3000 | 39500 | 30000 | 24000 | -0.5 | -0.5 | -0.5 | 12 | 12 | 12
CF8000HY | DC01+ZE25/25-APC | 1.25 | AIR | ST 2.0 |  | F120 | F120 | 1.5 | 1.5 | 1.5 | 8000 | 4000 | 3000 | 37500 | 25500 | 20400 | -0.5 | -0.5 | -0.5 | 5 | 5 | 5
CF8000HY | AlMg3 | 1 | O2 | ST 1.5 |  | F120 | F120 | 1.2 | 1.2 | 1.2 | 8000 | 4000 | 3000 | 58000 | 58000 | 40000 | 0.5 | 0.5 | 0.5 | 5 | 5 | 5
CF8000HY | AlMg3 | 1 | N2 | ST 2.0 |  | F120 | F120 | 1 | 1 | 1 | 8000 | 4000 | 3000 | 40000 | 25500 | 20000 | 2.5 | 2.5 | 2.5 | 4 | 4 | 4
CF8000HY | AlMg3 | 1 | N2 | DL 3.0 |  | F85 | F85 | 3 | 3 | 3 | 8000 | 6000 | 5000 | 34000 | 11000 | 9000 | 4 | 8 | 8 | 10 | 8 | 8
CF8000HY | AlMg3 | 1 | AIR | ST 2.0 |  | F120 | F120 | 1.5 | 1.5 | 1.5 | 8000 | 4000 | 3000 | 59000 | 25500 | 20000 | -0.5 | -0.5 | -0.5 | 5 | 5 | 5
CF8000HY | AlMg3 | 1.5 | N2 | ST 2.0 |  | F120 | F120 | 1 | 1 | 1 | 8000 | 10000 | 10000 | 36000 | 23000 | 11500 | 2 | 2 | 2 | 6 | 6 | 6
CF8000HY | AlMg3 | 1.5 | O2 | ST 2.0 |  | F120 | F120 | 1 | 1 | 1 | 8000 | 4000 | 3000 | 44000 | 30000 | 20000 | 0.5 | 0.5 | 0.5 | 7 | 7 | 7
CF8000HY | AlMg3 | 1.5 | N2 | DL 3.0 |  | F85 | F85 | 3 | 3 | 3 | 8000 | 6000 | 5000 | 24000 | 11000 | 9000 | 4 | 8 | 8 | 10 | 8 | 8
CF8000HY | AlMg3 | 1.5 | AIR | ST 2.0 |  | F120 | F120 | 1.5 | 1.5 | 1.5 | 8000 | 4000 | 3000 | 40000 | 23000 | 11500 | -1 | -1 | -1 | 5 | 5 | 5
CF8000HY | AlMg3 | 2 | O2 | ST 2.0 |  | F120 | F120 | 1 | 1 | 1 | 8000 | 4000 | 3000 | 44000 | 30000 | 20000 | 0.5 | 0.5 | 0.5 | 7 | 7 | 7
CF8000HY | AlMg3 | 2 | N2 | ST 2.0 |  | F85 | F85 | 1 | 1 | 1 | 8000 | 10000 | 10000 | 31440 | 19650 | 10000 | 0 | 0 | 0 | 8 | 8 | 8
CF8000HY | AlMg3 | 2 | N2 | DL 3.0 |  | F85 | F85 | 3 | 3 | 3 | 8000 | 6000 | 5000 | 17000 | 11000 | 9000 | 8 | 8 | 8 | 10 | 8 | 8
CF8000HY | AlMg3 | 2 | AIR | ST 2.0 |  | F85 | F85 | 1.5 | 1.5 | 1.5 | 8000 | 4000 | 3000 | 37000 | 19650 | 9000 | -0.5 | -0.5 | -0.5 | 5 | 5 | 5
CF8000HY | AlMg3 | 2.5 | O2 | ST 2.0 |  | F120 | F120 | 1 | 0.8 | 0.8 | 8000 | 4000 | 4000 | 36000 | 22000 | 17000 | 0.5 | 0.5 | 0.5 | 8 | 8 | 8
CF8000HY | AlMg3 | 2.5 | N2 | ST 2.0 |  | F120 | F120 | 1 | 1 | 1 | 8000 | 10000 | 10000 | 25600 | 16000 | 9000 | 0 | 0 | 0 | 10 | 10 | 10
CF8000HY | AlMg3 | 2.5 | N2 | DL 3.0 |  | F85 | F85 | 3 | 3 | 3 | 8000 | 6000 | 5000 | 14000 | 9000 | 9000 | 6 | 6 | 6 | 10 | 8 | 8
CF8000HY | AlMg3 | 2.5 | AIR | ST 2.0 |  | F120 | F120 | 1.5 | 1.5 | 1.5 | 8000 | 4000 | 3000 | 32500 | 16000 | 10000 | -2 | -2 | -2 | 5 | 5 | 5
CF8000HY | AlMg3 | 3 | O2 | ST 2.5 |  | F120 | F120 | 1 | 1 | 1 | 8000 | 4000 | 3000 | 26000 | 17000 | 12000 | 0 | 0 | 0 | 8 | 8 | 8
CF8000HY | AlMg3 | 3 | N2 | ST 2.5 |  | F120 | F120 | 1 | 1 | 1 | 8000 | 10000 | 10000 | 16000 | 8000 | 5700 | -0.5 | -0.5 | -0.5 | 8 | 8 | 8
CF8000HY | AlMg3 | 3 | N2 | DL 3.0 |  | F85 | F85 | 3 | 3 | 3 | 8000 | 6000 | 5000 | 11000 | 9000 | 9000 | 6 | 6 | 6 | 10 | 8 | 8
CF8000HY | AlMg3 | 3 | AIR | ST 2.5 |  | F120 | F120 | 1.5 | 1.5 | 1.5 | 8000 | 4000 | 3000 | 23500 | 8000 | 5700 | -1.5 | -1.5 | -1.5 | 5 | 5 | 5
CF8000HY | AlMg3 | 4 | N2 | ST 2.5 |  | F120 | F120 | 1 | 1 | 1 | 8000 | 10000 | 8000 | 13600 | 6000 | 4000 | -1.5 | -1.5 | -1.5 | 10 | 10 | 10
CF8000HY | AlMg3 | 4 | O2 | ST 2.5 |  | F120 | F120 | 1 | 1 | 1 | 8000 | 4000 | 4000 | 20000 | 12000 | 9000 | -1 | 0 | 0 | 8 | 8 | 8
CF8000HY | AlMg3 | 4 | AIR | RT 6.0 |  | F120 | F120 | 0.5 | 0.5 | 0.5 | 8000 | 6000 | 4000 | 18000 | 10911 | 6299 | -1 | -1 | -1 | 8 | 8 | 10
CF8000HY | AlMg3 | 6 | N2 | ST 3.0 |  | F100 | F100 | 1 | 1 | 1 | 8000 | 10000 | 10000 | 6700 | 4500 | 3500 | -3.4 | -3 | -3 | 10 | 10 | 10
CF8000HY | AlMg3 | 6 | AIR | RT 6.0 |  | F120 | F120 | 0.5 | 0.5 | 0.5 | 8000 | 6000 | 4000 | 9000 | 5619 | 3726 | -2.3 | -2.3 | -2.3 | 10 | 10 | 10
CF8000HY | AlMg3 | 8 | N2 | ST 3.0 |  | F100 | F100 | 0.8 | 0.8 | 0.8 | 8000 | 10000 | 10000 | 4150 | 2700 | 1800 | -3.4 | -3 | -3 | 15 | 14 | 14
CF8000HY | AlMg3 | 8 | AIR | RT 6.0 |  | F100 | F100 | 0.8 | 0.8 | 0.8 | 8000 | 10000 | 10000 | 4500 | 2700 | 1800 | -3 | -3 | -3 | 14 | 14 | 14
CF8000HY | AlMg3 | 10 | N2 | ST 3.0 |  | F100 | F100 | 0.8 | 0.8 | 0.8 | 8000 | 10000 | 10000 | 2550 | 1500 | 1400 | -3.8 | -4 | -4 | 16 | 16 | 16
CF8000HY | AlMg3 | 10 | AIR | RT 10.0 |  | F55 | F120 | 0.5 | 0.5 | 0.5 | 8000 | 6000 | 4000 | 3800 | 2200 | 1213 | -4 | -4 | -4 | 7 | 7 | 7
CF8000HY | AlMg3 | 15 | N2 | SMT 3.5 |  | F100 | F100 | 0.4 | 0.6 | 0.6 | 8000 | 10000 | 10000 | 1120 | 1000 | 600 | -4.8 | -6 | -6 | 16 | 16 | 16
CF8000HY | AlMg3 | 15 | AIR | RT 10.0 |  | F55 | F120 | 0.5 | 0.5 | 0.5 | 8000 | 6000 | 4000 | 1200 | 850 | 450 | -6 | -6 | -6 | 8 | 8 | 8
CF8000HY | AlMg3 | 20 | N2 | SMT 5.0 |  | F100 | F100 | 0.4 | 0.4 | 0.4 | 8000 | 8000 | 10000 | 720 | 700 | 300 | -6.4 | -6.4 | -7 | 14 | 14 | 12
CF8000HY | AlMg3 | 20 | AIR | RT 10.0 |  | F55 | F120 | 0.4 | 0.4 | 0.4 | 8000 | 8000 | 8000 | 800 | 700 | 300 | -7 | -8 | -7 | 14 | 14 | 12
CF8000HY | AlMg3 | 25 | N2 | SMT 5.0 |  | F100 | F100 | 0.4 | 0.4 | 0.4 | 8000 | 8000 | 8000 | 430 | 400 | 200 | -10.6 | -10.6 | -9 | 12 | 12 | 12
CF8000HY | AlMg3 | 30 | N2 | SMT 5.0 |  | F100 | F100 | 0.4 | 0.4 | 0.4 | 8000 | 10000 | 10000 | 240 | 300 | 200 | -13 | -12 | -10 | 12 | 12 | 12
CF8000HY | AlMg3 | 5 | N2 | ST 2.5 |  | F120 | F120 | 1 | 1 | 1 | 8000 | 8000 | 8000 | 9600 | 4400 | 3700 | -2.3 | -2 | -2 | 10 | 10 | 10
CF8000HY | AlMg3 | 5 | AIR | RT 6.0 |  | F120 | F120 | 0.5 | 0.5 | 0.5 | 8000 | 6000 | 4000 | 15000 | 8865 | 5156 | -1 | -1 | -1 | 8 | 8 | 10
CF8000HY | AlMg3 | 12 | N2 | ST 3.0 |  | F100 | F100 | 0.8 | 0.8 | 0.8 | 8000 | 10000 | 10000 | 1875 | 1200 | 1000 | -3.7 | -4.5 | -4.5 | 16 | 16 | 16
CF8000HY | AlMg3 | 12 | AIR | RT 10.0 |  | F55 | F120 | 0.5 | 0.5 | 0.5 | 8000 | 6000 | 4000 | 1800 | 1066 | 610 | -5.5 | -5.5 | -5.5 | 8 | 8 | 8
CF8000HY | AlMg3 | 0.5 | O2 | ST 1.5 |  | F120 | F120 | 1.2 | 1.2 | 1.2 | 8000 | 4000 | 3000 | 60000 | 60000 | 40000 | 0.5 | 0.5 | 0.5 | 5 | 5 | 5
CF8000HY | AlMg3 | 0.5 | N2 | ST 2.0 |  | F120 | F120 | 1 | 1 | 1 | 8000 | 4000 | 3000 | 40000 | 25500 | 20000 | 2.5 | 2.5 | 2.5 | 4 | 4 | 4
CF8000HY | AlMg3 | 0.5 | N2 | DL 3.0 |  | F85 | F85 | 3 | 3 | 3 | 8000 | 6000 | 5000 | 34000 | 11000 | 9000 | 4 | 8 | 8 | 10 | 8 | 8
CF8000HY | AlMg3 | 0.5 | AIR | ST 2.0 |  | F120 | F120 | 1.5 | 1.5 | 1.5 | 8000 | 4000 | 3000 | 59000 | 25500 | 20000 | -0.5 | -0.5 | -0.5 | 5 | 5 | 5
CF8000HY | AlMg3 | 0.8 | O2 | ST 1.5 |  | F120 | F120 | 1.2 | 1.2 | 1.2 | 8000 | 4000 | 3000 | 60000 | 60000 | 40000 | 0.5 | 0.5 | 0.5 | 5 | 5 | 5
CF8000HY | AlMg3 | 0.8 | N2 | ST 2.0 |  | F120 | F120 | 1 | 1 | 1 | 8000 | 4000 | 3000 | 40000 | 25500 | 20000 | 2.5 | 2.5 | 2.5 | 4 | 4 | 4
CF8000HY | AlMg3 | 0.8 | N2 | DL 3.0 |  | F85 | F85 | 3 | 3 | 3 | 8000 | 6000 | 5000 | 34000 | 11000 | 9000 | 4 | 8 | 8 | 10 | 8 | 8
CF8000HY | AlMg3 | 0.8 | AIR | ST 2.0 |  | F120 | F120 | 1.5 | 1.5 | 1.5 | 8000 | 4000 | 3000 | 59000 | 25500 | 20000 | -0.5 | -0.5 | -0.5 | 5 | 5 | 5
CF8000HY | AlMg3 | 1.25 | N2 | ST 2.0 |  | F120 | F120 | 1 | 1 | 1 | 8000 | 10000 | 10000 | 37600 | 24000 | 15000 | 2 | 2 | 2 | 6 | 6 | 6
CF8000HY | AlMg3 | 1.25 | O2 | ST 2.0 |  | F120 | F120 | 1 | 1 | 1 | 8000 | 4000 | 3000 | 44800 | 43000 | 29000 | 0.5 | 0.5 | 0.5 | 7 | 7 | 7
CF8000HY | AlMg3 | 1.25 | N2 | DL 3.0 |  | F85 | F85 | 3 | 3 | 3 | 8000 | 6000 | 5000 | 30000 | 11000 | 9000 | 4 | 8 | 8 | 10 | 8 | 8
CF8000HY | AlMg3 | 1.25 | AIR | ST 2.0 |  | F120 | F120 | 1.5 | 1.5 | 1.5 | 8000 | 4000 | 3000 | 40000 | 23000 | 11500 | -1 | -1 | -1 | 5 | 5 | 5
CF8000HY | X5CrNi18-10_Foil | 1 | N2 | ST 3.0 | NOVACEL | F120 | F120 | 3 | 3 | 3 | 8000 | 4000 | 3000 | 41500 | 35000 | 34000 | -1 | -1 | -1 | 10 | 10 | 10
CF8000HY | X5CrNi18-10_Foil | 1.5 | N2 | ST 3.0 | NOVACEL | F120 | F120 | 3 | 3 | 3 | 8000 | 4000 | 3000 | 33000 | 16000 | 16000 | -2 | -1 | -1 | 10 | 10 | 10
CF8000HY | X5CrNi18-10_Foil | 2 | N2 | ST 3.0 | NOVACEL | F120 | F120 | 3 | 3 | 3 | 8000 | 4000 | 3000 | 24500 | 14000 | 12000 | -2.7 | -2 | -2 | 10 | 10 | 10
CF8000HY | X5CrNi18-10_Foil | 0.8 | N2 | ST 3.0 | NOVACEL | F120 | F120 | 3 | 3 | 3 | 8000 | 4000 | 3000 | 41500 | 35000 | 34000 | -1 | -1 | -1 | 10 | 10 | 10
CF8000HY | X5CrNi18-10_Foil | 1.25 | N2 | ST 3.0 | NOVACEL | F120 | F120 | 3 | 3 | 3 | 8000 | 4000 | 3000 | 33000 | 16000 | 16000 | -2 | -1 | -1 | 10 | 10 | 10
CF8000HY | X5CrNi18-10_Foil | 2.5 | N2 | ST 3.0 | NOVACEL | F120 | F120 | 3 | 3 | 3 | 8000 | 4000 | 3000 | 17600 | 12000 | 12000 | -3.5 | -3 | -2.5 | 10 | 10 | 10
CF8000HY | X5CrNi18-10_Foil | 3 | N2 | ST 3.0 | NOVACEL | F120 | F120 | 3 | 3 | 3 | 8000 | 4000 | 3000 | 17600 | 12000 | 12000 | -3 | -3 | -2.5 | 12 | 12 | 12
CF8000HY | X5CrNi18-10_Foil | 0.5 | N2 | ST 3.0 | NOVACEL | F120 | F120 | 3 | 3 | 3 | 8000 | 4000 | 3000 | 41500 | 35000 | 34000 | -1 | -1 | -1 | 10 | 10 | 10
CF8000HY | DX51D+Z275-N-A-C | 5 | N2 | ST 2.5 |  | F120 | F120 | 1.5 | 1.5 | 1.5 | 8000 | 4000 | 3000 | 7800 | 4000 | 2500 | -2 | -2 | -2 | 14 | 14 | 14
CF8000HY | DX51D+Z275-N-A-C | 1 | N2 | ST 2.0 |  | F120 | F120 | 1.5 | 1.5 | 1.5 | 8000 | 4000 | 3000 | 51500 | 37500 | 30000 | -1 | -0.5 | -0.5 | 10 | 10 | 10
CF8000HY | DX51D+Z275-N-A-C | 1 | AIR | ST 2.0 |  | F120 | F120 | 1.5 | 1.5 | 1.5 | 8000 | 4000 | 3000 | 48000 | 25500 | 25500 | -0.5 | -0.5 | -0.5 | 5 | 5 | 5
CF8000HY | DX51D+Z275-N-A-C | 0.5 | N2 | ST 2.0 |  | F120 | F120 | 1.5 | 1.5 | 1.5 | 8000 | 4000 | 3000 | 51500 | 37500 | 30000 | -1 | -0.5 | -0.5 | 10 | 10 | 10
CF8000HY | DX51D+Z275-N-A-C | 0.5 | AIR | ST 2.0 |  | F120 | F120 | 1.5 | 1.5 | 1.5 | 8000 | 4000 | 3000 | 48000 | 25500 | 25500 | -0.5 | -0.5 | -0.5 | 5 | 5 | 5
CF8000HY | DX51D+Z275-N-A-C | 1.5 | N2 | ST 2.0 |  | F120 | F120 | 1.5 | 1.5 | 1.5 | 8000 | 4000 | 3000 | 37500 | 25500 | 20400 | -0.5 | -0.5 | -0.5 | 12 | 12 | 12
CF8000HY | DX51D+Z275-N-A-C | 1.5 | AIR | ST 2.0 |  | F120 | F120 | 1.5 | 1.5 | 1.5 | 8000 | 4000 | 3000 | 48000 | 25500 | 20400 | -0.5 | -0.5 | -0.5 | 5 | 5 | 5
CF8000HY | DX51D+Z275-N-A-C | 2 | N2 | ST 2.0 |  | F120 | F120 | 1.5 | 1.5 | 1.5 | 8000 | 4000 | 3000 | 31000 | 16500 | 13200 | -1.5 | -1 | -1 | 12 | 12 | 12
CF8000HY | DX51D+Z275-N-A-C | 2 | AIR | ST 2.0 |  | F120 | F120 | 1.5 | 1.5 | 1.5 | 8000 | 4000 | 3000 | 36000 | 14000 | 12000 | -2 | -2 | -2 | 5 | 5 | 5
CF8000HY | DX51D+Z275-N-A-C | 3 | N2 | ST 2.0 |  | F120 | F120 | 1.5 | 1.5 | 1.5 | 8000 | 4000 | 3000 | 18500 | 8250 | 6600 | -2.5 | -2.5 | -2.5 | 12 | 12 | 12
CF8000HY | DX51D+Z275-N-A-C | 3 | AIR | ST 2.0 |  | F120 | F120 | 1.5 | 1.5 | 1.5 | 8000 | 4000 | 3000 | 29500 | 8250 | 6600 | -1 | -2.5 | -2.5 | 5 | 5 | 5
CF8000HY | DX51D+Z275-N-A-C | 2.5 | N2 | ST 2.0 |  | F120 | F120 | 1.5 | 1.5 | 1.5 | 8000 | 4000 | 3000 | 23000 | 12500 | 10000 | -2 | -2 | -2 | 12 | 12 | 12
CF8000HY | DX51D+Z275-N-A-C | 2.5 | AIR | ST 2.0 |  | F120 | F120 | 1.5 | 1.5 | 1.5 | 8000 | 4000 | 3000 | 36000 | 12500 | 10000 | -2 | -2 | -2 | 5 | 5 | 5
CF8000HY | DX51D+Z275-N-A-C | 4 | N2 | ST 2.5 |  | F120 | F120 | 1.5 | 1.5 | 1.5 | 8000 | 4000 | 3500 | 14600 | 5400 | 3500 | -2.3 | -2 | -2 | 14 | 14 | 14
CF8000HY | DX51D+Z275-N-A-C | 0.8 | N2 | ST 2.0 |  | F120 | F120 | 1.5 | 1.5 | 1.5 | 8000 | 4000 | 3000 | 51500 | 37500 | 30000 | -1 | -0.5 | -0.5 | 10 | 10 | 10
CF8000HY | DX51D+Z275-N-A-C | 0.8 | AIR | ST 2.0 |  | F120 | F120 | 1.5 | 1.5 | 1.5 | 8000 | 4000 | 3000 | 48000 | 25500 | 25500 | -0.5 | -0.5 | -0.5 | 5 | 5 | 5
CF8000HY | DX51D+Z275-N-A-C | 1.25 | N2 | ST 2.0 |  | F120 | F120 | 1.5 | 1.5 | 1.5 | 8000 | 4000 | 3000 | 39500 | 30000 | 24000 | -0.5 | -0.5 | -0.5 | 12 | 12 | 12
CF8000HY | DX51D+Z275-N-A-C | 1.25 | AIR | ST 2.0 |  | F120 | F120 | 1.5 | 1.5 | 1.5 | 8000 | 4000 | 3000 | 48000 | 25500 | 20400 | -0.5 | -0.5 | -0.5 | 5 | 5 | 5
CF8000HY | S420MC | 5 | O2 | DT 1.5 |  | F55 | F55 | 1.2 | 1.2 | 1.2 | 4000 | 4000 | 3000 | 3200 | 2800 | 2300 | 8 | 6 | 6 | 0.45 | 0.65 | 0.65
CF8000HY | S420MC | 5 | N2 | ST 2.5 |  | F120 | F120 | 0.8 | 0.8 | 0.8 | 8000 | 6000 | 4000 | 7500 | 5000 | 2800 | -2.5 | -3 | -4 | 16 | 16 | 16
CF8000HY | S420MC | 5 | N2 | RT 6.0 |  | F120 | F120 | 0.6 | 1.2 | 1.2 | 8000 | 4000 | 4500 | 11000 | 4400 | 3400 | 0 | -1 | -1 | 12 | 14 | 14
CF8000HY | S420MC | 5 | AIR | ST 3.0 |  | F120 | F120 | 0.5 | 0.5 | 0.5 | 8000 | 6000 | 6000 | 14500 | 10936 | 9666 | 0 | 0 | 0 | 14 | 14 | 14
CF8000HY | S420MC | 5 | GasMix | RT 6.0 | 2% | F120 | F120 | 0.6 | 1.2 | 1.2 | 8000 | 4000 | 4500 | 11600 | 4400 | 3400 | 0 | -1 | -1 | 12 | 14 | 14
CF8000HY | S420MC | 12 | O2 | DT 1.5 |  | F55 | F55 | 1.2 | 1.2 | 1.2 | 6000 | 4500 | 3000 | 1800 | 1500 | 1000 | 10.5 | 10.5 | 10.5 | 0.55 | 0.55 | 0.6
CF8000HY | S420MC | 15 | O2 | DT 1.75 |  | F55 | F100 | 1.5 | 1.5 | 1.5 | 4400 | 3000 | 3600 | 1150 | 1000 | 1000 | 7 | 4.5 | 7 | 0.6 | 0.6 | 0.6
CF8000HY | S420MC | 15 | O2 | DT 1.5 | 8 Kw | F55 | F120 | 1.5 | 1.5 | 1.5 | 8000 | 3700 | 3600 | 1450 | 1000 | 1000 | 7 | 7 | 7 | 0.55 | 0.55 | 0.6
CF8000HY | S420MC | 6 | N2 | ST 2.5 |  | F120 | F120 | 0.6 | 0.6 | 0.8 | 8000 | 4000 | 4000 | 6000 | 4000 | 2000 | -2.7 | -2.5 | -4 | 16 | 14 | 17
CF8000HY | S420MC | 6 | O2 | DT 1.5 |  | F55 | F55 | 1.2 | 1.2 | 1.2 | 5000 | 4000 | 3000 | 2800 | 2450 | 2000 | 9 | 10.5 | 10.5 | 0.7 | 0.8 | 0.8
CF8000HY | S420MC | 6 | N2 | RT 6.0 |  | F120 | F120 | 0.6 | 1.2 | 1.2 | 8000 | 6000 | 4500 | 8400 | 4000 | 3000 | -0.5 | -1 | -0.5 | 12 | 14 | 14
CF8000HY | S420MC | 6 | AIR | ST 3.0 |  | F120 | F120 | 0.5 | 1.2 | 1.2 | 8000 | 6000 | 6000 | 9300 | 6685 | 6172 | 0 | -0.5 | -0.5 | 12 | 10 | 10
CF8000HY | S420MC | 6 | GasMix | RT 6.0 | 2% | F120 | F120 | 0.6 | 1.2 | 1.2 | 8000 | 6000 | 4500 | 8900 | 4000 | 3000 | -0.5 | -1 | -0.5 | 12 | 14 | 14
CF8000HY | S420MC | 8 | N2 | ST 3.0 |  | F120 | F120 | 0.8 | 0.8 | 0.8 | 8000 | 10000 | 4500 | 2550 | 2100 | 700 | -5.2 | -2.8 | -4 | 17 | 19 | 17
CF8000HY | S420MC | 8 | O2 | DT 1.5 |  | F55 | F55 | 1.2 | 1.2 | 1.2 | 5000 | 4500 | 3500 | 2500 | 2150 | 1650 | 9.5 | 9.5 | 9.5 | 0.65 | 0.5 | 0.6
CF8000HY | S420MC | 8 | N2 | RT 6.0 |  | F120 | F120 | 0.6 | 0.6 | 0.6 | 8000 | 8000 | 4500 | 3600 | 3000 | 700 | -4.2 | -4.4 | -4.4 | 16 | 16 | 16
CF8000HY | S420MC | 8 | AIR | ST 3.0 |  | F85 | F85 | 0.5 | 0.5 | 0.5 | 8000 | 8000 | 6000 | 5600 | 5972 | 3781 | 0 | -2 | -1.5 | 12 | 10 | 12
CF8000HY | S420MC | 8 | GasMix | RT 6.0 | 2% | F120 | F120 | 0.6 | 0.6 | 0.6 | 8000 | 8000 | 4500 | 3800 | 3000 | 700 | -4.2 | -4.4 | -4.4 | 16 | 16 | 16
CF8000HY | S420MC | 10 | N2 | ST 3.0 |  | F120 | F120 | 0.4 | 0.3 | 0.3 | 8000 | 10000 | 6000 | 1300 | 2000 | 110 | -8.5 | -4.7 | -8 | 16 | 16 | 16
CF8000HY | S420MC | 10 | O2 | DT 1.5 |  | F55 | F55 | 1.2 | 1.2 | 1.2 | 6000 | 4000 | 3000 | 2200 | 1900 | 1650 | 10.5 | 10.5 | 10.5 | 0.7 | 0.7 | 0.7
CF8000HY | S420MC | 10 | N2 | RT 10.0 |  | F120 | F120 | 0.5 | 0.5 | 0.5 | 8000 | 5000 | 6000 | 2900 | 1200 | 700 | -4.5 | -4 | -5 | 14 | 14 | 10
CF8000HY | S420MC | 10 | AIR | ST 3.0 |  | F85 | F85 | 0.5 | 0.5 | 0.5 | 8000 | 8000 | 8000 | 3000 | 3000 | 3000 | -2.4 | -2.4 | -2.4 | 12 | 12 | 12
CF8000HY | S420MC | 10 | GasMix | RT 10.0 | 2% | F120 | F120 | 0.5 | 0.5 | 0.5 | 8000 | 5000 | 6000 | 3100 | 1200 | 700 | -4.5 | -4 | -5 | 14 | 14 | 10
CF8000HY | S420MC | 20 | O2 | DT 2.5 | Coll 70 | F55 | F55 | 1.5 | 1.2 | 1.2 | 4200 | 4000 | 3500 | 850 | 850 | 850 | 9 | 5 | 5.5 | 0.6 | 0.5 | 0.55
CF8000HY | S420MC | 20 | O2 | DT 1.75 | 8 Kw | F100 | F120 | 1.5 | 1.5 | 1.5 | 8000 | 8000 | 8000 | 1100 | 1100 | 1100 | 7.5 | 7.5 | 7.5 | 0.65 | 0.7 | 0.7
CF8000HY | S420MC | 25 | O2 | SMT 4.0 |  | F55 | F120 | 1.5 | 1.2 | 1.5 | 5200 | 6000 | 4800 | 740 | 750 | 700 | 5 | 5.5 | 5 | 0.6 | 0.45 | 0.6
CF8000HY | S420MC | 25 | O2 | DT 2 | 8 Kw | F100 | F120 | 1.5 | 1.5 | 1.5 | 8000 | 8000 | 8000 | 850 | 799 | 799 | 9 | 8.5 | 8.5 | 0.55 | 0.55 | 0.55
CF8000HY | S420MC | 4 | O2 | DT 1.5 |  | F100 | F100 | 1.2 | 1.2 | 1.2 | 3800 | 3800 | 3400 | 3000 | 3500 | 2800 | 6.2 | 7 | 7 | 0.35 | 0.45 | 0.45
CF8000HY | S420MC | 4 | N2 | ST 2.5 |  | F120 | F120 | 0.8 | 0.8 | 0.8 | 8000 | 6000 | 4000 | 8650 | 5200 | 3800 | -2 | -2.9 | -3.3 | 17 | 17 | 17
CF8000HY | S420MC | 4 | N2 | RT 6.0 |  | F120 | F120 | 0.6 | 1.2 | 1.2 | 8000 | 4000 | 4000 | 14000 | 5400 | 3500 | 0.5 | -3 | -3 | 14 | 14 | 14
CF8000HY | S420MC | 4 | AIR | ST 3.0 |  | F120 | F120 | 0.5 | 0.5 | 0.5 | 8000 | 6000 | 4000 | 16500 | 14064 | 7852 | 0 | 0 | 0 | 12 | 12 | 12
CF8000HY | S420MC | 4 | GasMix | RT 6.0 | 2% | F120 | F120 | 0.6 | 1.2 | 1.2 | 8000 | 4000 | 4000 | 15000 | 5400 | 3500 | 0.5 | -3 | -3 | 14 | 14 | 14
CF8000HY | DC01 | 1 | N2 | ST 2.0 |  | F120 | F120 | 1.2 | 1.2 | 1.2 | 8000 | 4000 | 3000 | 55000 | 28000 | 24000 | -0.5 | -1 | -1 | 12 | 10 | 10
CF8000HY | DC01 | 1 | O2 | ST 1.5 |  | F120 | F120 | 1.2 | 1.2 | 1.2 | 1000 | 800 | 700 | 8000 | 6500 | 5600 | 2 | 2 | 2 | 4.5 | 4.5 | 4.5
CF8000HY | DC01 | 1 | AIR | ST 2.0 |  | F120 | F120 | 1.5 | 1.5 | 1.5 | 8000 | 4000 | 3000 | 55000 | 32000 | 32000 | 0.5 | 0.5 | 0.5 | 5 | 5 | 5
CF8000HY | DC01 | 1 | GasMix | ST 2.0 | 2% | F120 | F120 | 1.2 | 1.2 | 1.2 | 8000 | 4000 | 3000 | 58500 | 28000 | 24000 | -0.5 | -1 | -1 | 12 | 10 | 10
CF8000HY | DC01 | 1.5 | N2 | ST 2.0 |  | F120 | F120 | 1.2 | 1.2 | 1.2 | 8000 | 4000 | 3000 | 38500 | 25500 | 20400 | -0.5 | -0.5 | -0.5 | 12 | 12 | 12
CF8000HY | DC01 | 1.5 | O2 | ST 1.5 |  | F120 | F120 | 1.2 | 1.2 | 1.2 | 1100 | 900 | 700 | 6200 | 5000 | 4400 | 2 | 2 | 2 | 4 | 4 | 4
CF8000HY | DC01 | 1.5 | AIR | ST 2.0 |  | F120 | F120 | 1.5 | 1.5 | 1.5 | 8000 | 4000 | 3000 | 40000 | 32000 | 32000 | -1.5 | -1.5 | -1.5 | 5 | 5 | 5
CF8000HY | DC01 | 1.5 | GasMix | ST 2.0 | 2% | F120 | F120 | 1.2 | 1.2 | 1.2 | 8000 | 4000 | 3000 | 40000 | 25500 | 20400 | -0.5 | -0.5 | -0.5 | 12 | 12 | 12
CF8000HY | DC01 | 2 | N2 | ST 2.0 |  | F120 | F120 | 1.2 | 1.2 | 1.2 | 8000 | 4000 | 3000 | 35000 | 16500 | 10000 | -0.5 | -1.5 | -1.5 | 12 | 10 | 10
CF8000HY | DC01 | 2 | O2 | ST 1.5 |  | F100 | F100 | 1.2 | 1.2 | 1.2 | 1200 | 900 | 850 | 4600 | 4400 | 3800 | 2 | 2 | 2 | 3 | 2.5 | 2.5
CF8000HY | DC01 | 2 | AIR | ST 2.0 |  | F120 | F120 | 1.5 | 1.5 | 1.5 | 8000 | 4000 | 3000 | 32000 | 20000 | 16800 | -2.5 | -2.5 | -2.5 | 5 | 5 | 5
CF8000HY | DC01 | 2 | GasMix | ST 2.0 | 2% | F120 | F120 | 1.2 | 1.2 | 1.2 | 8000 | 4000 | 3000 | 38500 | 16500 | 10000 | -0.5 | -1.5 | -1.5 | 12 | 10 | 10
CF8000HY | DC01 | 2.5 | N2 | ST 2.0 |  | F120 | F120 | 1.2 | 1.2 | 1.2 | 8000 | 4000 | 3000 | 27500 | 20000 | 16800 | -0.5 | -0.5 | -0.5 | 14 | 14 | 14
CF8000HY | DC01 | 2.5 | O2 | ST 1.5 |  | F120 | F120 | 1.2 | 1.2 | 1.2 | 1100 | 900 | 750 | 4700 | 3750 | 3300 | 2 | 2 | 2 | 4 | 4 | 4
CF8000HY | DC01 | 2.5 | AIR | ST 2.0 |  | F120 | F120 | 1.5 | 1.5 | 1.5 | 8000 | 4000 | 3000 | 22000 | 15000 | 11000 | -3 | -3 | -3 | 5 | 5 | 5
CF8000HY | DC01 | 2.5 | GasMix | ST 2.0 | 2% | F120 | F120 | 1.2 | 1.2 | 1.2 | 8000 | 4000 | 3000 | 29000 | 20000 | 16800 | -0.5 | -0.5 | -0.5 | 14 | 14 | 14
CF8000HY | DC01 | 3 | N2 | ST 2.0 |  | F120 | F120 | 0.8 | 0.8 | 1.2 | 8000 | 3800 | 3000 | 18000 | 9000 | 6000 | 0 | -1.8 | -2 | 16 | 16 | 16
CF8000HY | DC01 | 3 | O2 | ST 2.0 |  | F100 | F100 | 1.2 | 1.2 | 1.2 | 1900 | 1200 | 1100 | 4200 | 3500 | 3000 | 3 | 3 | 3 | 2 | 2 | 2
CF8000HY | DC01 | 3 | N2 | RT 6.0 |  | F120 | F120 | 1.2 | 1.2 | 1.2 | 8000 | 5000 | 3000 | 24000 | 12000 | 6000 | -0.5 | -1 | -1 | 15 | 15 | 15
CF8000HY | DC01 | 3 | AIR | ST 2.0 |  | F120 | F120 | 1.5 | 1.5 | 1.5 | 8000 | 4000 | 4000 | 12500 | 6000 | 4000 | -4 | -4 | -4 | 5 | 5 | 5
CF8000HY | DC01 | 3 | GasMix | RT 6.0 | 2% | F120 | F120 | 1.2 | 1.2 | 1.2 | 8000 | 5000 | 3000 | 25500 | 12000 | 6000 | -0.5 | -1 | -1 | 15 | 15 | 15
CF8000HY | DC01 | 4 | O2 | DT 1.5 |  | F100 | F100 | 1.2 | 1.2 | 1.2 | 3800 | 3800 | 3400 | 3000 | 3000 | 2800 | 6.2 | 7 | 7 | 0.35 | 0.45 | 0.45
CF8000HY | DC01 | 4 | N2 | ST 2.5 |  | F120 | F120 | 0.8 | 0.8 | 0.8 | 8000 | 6000 | 4000 | 8650 | 5200 | 3800 | -2 | -2.9 | -3.3 | 17 | 17 | 17
CF8000HY | DC01 | 4 | N2 | RT 6.0 |  | F120 | F120 | 0.6 | 1.2 | 1.2 | 8000 | 4000 | 4000 | 14000 | 5400 | 3500 | 0.5 | -3 | -3 | 14 | 14 | 14
CF8000HY | DC01 | 4 | AIR | ST 3.0 |  | F120 | F120 | 0.5 | 0.5 | 0.5 | 8000 | 6000 | 4000 | 16500 | 14064 | 7852 | 0 | 0 | 0 | 12 | 12 | 12
CF8000HY | DC01 | 4 | GasMix | RT 6.0 | 2% | F120 | F120 | 0.6 | 1.2 | 1.2 | 8000 | 4000 | 4000 | 15000 | 5400 | 3500 | 0.5 | -3 | -3 | 14 | 14 | 14
CF8000HY | DC01 | 5 | N2 | ST 2.5 |  | F120 | F120 | 0.8 | 0.8 | 0.8 | 8000 | 6000 | 4000 | 7500 | 5000 | 2800 | -2.5 | -3 | -4 | 16 | 16 | 16
CF8000HY | DC01 | 5 | O2 | DT 1.5 |  | F55 | F55 | 1.2 | 1.2 | 1.2 | 4000 | 4000 | 3000 | 3200 | 2800 | 2300 | 8 | 6 | 6 | 0.45 | 0.65 | 0.65
CF8000HY | DC01 | 5 | N2 | RT 6.0 |  | F120 | F120 | 0.6 | 1.2 | 1.2 | 8000 | 4000 | 4500 | 11000 | 4400 | 3400 | 0 | -1 | -1 | 12 | 14 | 14
CF8000HY | DC01 | 5 | AIR | ST 3.0 |  | F120 | F120 | 0.5 | 0.5 | 0.5 | 8000 | 6000 | 6000 | 14500 | 10936 | 9666 | 0 | 0 | 0 | 14 | 14 | 14
CF8000HY | DC01 | 5 | GasMix | RT 6.0 | 2% | F120 | F120 | 0.6 | 1.2 | 1.2 | 8000 | 4000 | 4500 | 11600 | 4400 | 3400 | 0 | -1 | -1 | 12 | 14 | 14
CF8000HY | DC01 | 1.25 | O2 | ST 1.5 |  | F120 | F120 | 1.2 | 1.2 | 1.2 | 1100 | 900 | 700 | 6200 | 5000 | 4400 | 2 | 2 | 2 | 4 | 4 | 4
CF8000HY | DC01 | 1.25 | AIR | ST 2.0 |  | F120 | F120 | 1.5 | 1.5 | 1.5 | 8000 | 4000 | 3000 | 40000 | 32000 | 32000 | -1.5 | -1.5 | -1.5 | 5 | 5 | 5
CF8000HY | DC01 | 1.25 | N2 | ST 2.0 |  | F120 | F120 | 1.2 | 1.2 | 1.2 | 8000 | 4000 | 3000 | 45000 | 28000 | 30000 | -0.5 | -0.5 | -0.5 | 10 | 10 | 1
CF8000HY | DC01 | 1.25 | GasMix | ST 2.0 | 2% | F120 | F120 | 1.2 | 1.2 | 1.2 | 8000 | 4000 | 3000 | 47000 | 28000 | 30000 | -0.5 | -0.5 | -0.5 | 10 | 10 | 1
CF8000HY | DC01 | 0.5 | N2 | ST 2.0 |  | F120 | F120 | 1.2 | 1.2 | 1.2 | 8000 | 4000 | 3000 | 55000 | 28000 | 24000 | -1 | -1 | -1 | 12 | 10 | 10
CF8000HY | DC01 | 0.5 | O2 | ST 1.5 |  | F120 | F120 | 1.2 | 1.2 | 1.2 | 1000 | 800 | 700 | 8000 | 6500 | 5600 | 2 | 2 | 2 | 4.5 | 4.5 | 4.5
CF8000HY | DC01 | 0.5 | AIR | ST 2.0 |  | F120 | F120 | 1.5 | 1.5 | 1.5 | 8000 | 4000 | 3000 | 55000 | 32000 | 32000 | 0.5 | 0.5 | 0.5 | 5 | 5 | 5
CF8000HY | DC01 | 0.5 | GasMix | ST 2.0 | 2% | F120 | F120 | 1.2 | 1.2 | 1.2 | 8000 | 4000 | 3000 | 58500 | 28000 | 24000 | -1 | -1 | -1 | 12 | 10 | 10
CF8000HY | DC01 | 0.8 | N2 | ST 2.0 |  | F120 | F120 | 1.2 | 1.2 | 1.2 | 8000 | 4000 | 3000 | 55000 | 28000 | 24000 | -1 | -1 | -1 | 12 | 10 | 10
CF8000HY | DC01 | 0.8 | O2 | ST 1.5 |  | F120 | F120 | 1.2 | 1.2 | 1.2 | 1000 | 800 | 700 | 8000 | 6500 | 5600 | 2 | 2 | 2 | 4.5 | 4.5 | 4.5
CF8000HY | DC01 | 0.8 | AIR | ST 2.0 |  | F120 | F120 | 1.5 | 1.5 | 1.5 | 8000 | 4000 | 3000 | 55000 | 32000 | 32000 | 0.5 | 0.5 | 0.5 | 5 | 5 | 5
CF8000HY | DC01 | 0.8 | GasMix | ST 2.0 | 2% | F120 | F120 | 1.2 | 1.2 | 1.2 | 8000 | 4000 | 3000 | 58500 | 28000 | 24000 | -1 | -1 | -1 | 12 | 10 | 10
CF8000HY | X5CrNi18-10 | 1 | N2 | ST 2.0 |  | F120 | F120 | 0.8 | 0.8 | 0.8 | 8000 | 4000 | 3000 | 60000 | 46000 | 34000 | -0.8 | -0.5 | -0.5 | 10 | 10 | 10
CF8000HY | X5CrNi18-10 | 1 | AIR | ST 2.0 |  | F120 | F120 | 1.5 | 1.5 | 1.5 | 8000 | 4000 | 3000 | 50000 | 30000 | 30000 | 0.5 | 0.5 | -0.5 | 5 | 5 | 5
CF8000HY | X5CrNi18-10 | 1.5 | N2 | ST 2.0 |  | F120 | F120 | 0.8 | 0.8 | 0.8 | 8000 | 4000 | 3000 | 48750 | 30000 | 24000 | -1 | -1 | -1 | 10 | 10 | 10
CF8000HY | X5CrNi18-10 | 1.5 | AIR | ST 2.0 |  | F120 | F120 | 1.5 | 1.5 | 1.5 | 8000 | 4000 | 3000 | 37000 | 18500 | 10000 | 0 | 0 | -1.5 | 5 | 5 | 5
CF8000HY | X5CrNi18-10 | 2 | N2 | ST 2.0 |  | F120 | F120 | 0.8 | 0.8 | 0.8 | 8000 | 4000 | 3000 | 39500 | 20000 | 16800 | -1.5 | -1.5 | -1.5 | 10 | 10 | 10
CF8000HY | X5CrNi18-10 | 2 | AIR | ST 2.0 |  | F120 | F120 | 1.5 | 1.5 | 1.5 | 8000 | 4000 | 3000 | 32500 | 18500 | 10000 | -0.5 | -0.5 | -1.5 | 5 | 5 | 5
CF8000HY | X5CrNi18-10 | 2.5 | N2 | ST 2.0 |  | F120 | F120 | 0.8 | 0.8 | 0.8 | 8000 | 4000 | 3000 | 28500 | 18000 | 10000 | -1.5 | -1.5 | -1.5 | 14 | 14 | 14
CF8000HY | X5CrNi18-10 | 2.5 | AIR | ST 2.0 |  | F120 | F120 | 1.5 | 1.5 | 1.5 | 8000 | 4000 | 3000 | 24500 | 16000 | 10000 | -1 | -1 | -1.5 | 5 | 5 | 5
CF8000HY | X5CrNi18-10 | 3 | N2 | ST 2.5 |  | F120 | F120 | 1.4 | 0.8 | 0.8 | 8000 | 4000 | 3000 | 22000 | 6000 | 4000 | -1.5 | -1.5 | -1.5 | 8 | 10 | 10
CF8000HY | X5CrNi18-10 | 3 | N2 | RT 4.0 |  | F120 | F120 | 0.6 | 0.6 | 0.6 | 8000 | 6000 | 3000 | 25000 | 12000 | 3000 | -0.5 | -0.5 | -0.5 | 14 | 14 | 14
CF8000HY | X5CrNi18-10 | 3 | AIR | ST 2.0 |  | F120 | F120 | 1.5 | 1.5 | 1.5 | 8000 | 4000 | 3000 | 15500 | 10000 | 10000 | -1.5 | -1.5 | -1.5 | 5 | 5 | 5
CF8000HY | X5CrNi18-10 | 4 | N2 | ST 2.5 |  | F120 | F120 | 0.8 | 0.8 | 0.8 | 8000 | 4000 | 3000 | 7500 | 5200 | 3500 | -2.3 | -2.3 | -2.3 | 12 | 12 | 12
CF8000HY | X5CrNi18-10 | 4 | N2 | RT 6.0 |  | F120 | F120 | 0.6 | 0.8 | 0.8 | 8000 | 4000 | 4000 | 18000 | 5400 | 3500 | -0.5 | -0.5 | -0.5 | 14 | 14 | 14
CF8000HY | X5CrNi18-10 | 4 | AIR | RT 6.0 |  | F120 | F120 | 0.5 | 0.5 | 0.5 | 8000 | 6000 | 4000 | 16800 | 12598 | 8400 | -1 | -1 | -1 | 10 | 10 | 10
CF8000HY | X5CrNi18-10 | 5 | N2 | ST 2.5 |  | F120 | F120 | 0.8 | 0.8 | 0.8 | 8000 | 4000 | 3000 | 6700 | 3500 | 2500 | -2.7 | -2.7 | -2.7 | 14 | 14 | 14
CF8000HY | X5CrNi18-10 | 5 | N2 | RT 6.0 |  | F120 | F120 | 0.4 | 0.4 | 0.4 | 8000 | 4000 | 4000 | 13600 | 4000 | 3500 | -0.5 | -0.5 | -0.5 | 14 | 14 | 14
CF8000HY | X5CrNi18-10 | 5 | AIR | RT 6.0 |  | F120 | F120 | 0.5 | 0.5 | 0.5 | 8000 | 6000 | 4000 | 13600 | 10199 | 6800 | -0.5 | -0.5 | -0.5 | 10 | 12 | 12
CF8000HY | X5CrNi18-10 | 6 | N2 | ST 2.5 |  | F120 | F120 | 0.8 | 0.8 | 0.8 | 8000 | 3000 | 2500 | 5500 | 3500 | 1200 | -4.2 | -3.7 | -3.7 | 14 | 14 | 14
CF8000HY | X5CrNi18-10 | 6 | N2 | RT 6.0 |  | F120 | F120 | 0.4 | 0.4 | 0.4 | 8000 | 6000 | 4500 | 7200 | 4000 | 3000 | -2 | -2 | -2 | 11 | 14 | 14
CF8000HY | X5CrNi18-10 | 6 | AIR | RT 6.0 |  | F120 | F120 | 0.5 | 0.5 | 0.5 | 8000 | 6000 | 4000 | 9000 | 6406 | 3763 | -2 | -2 | -2 | 10 | 10 | 10
CF8000HY | X5CrNi18-10 | 8 | N2 | RT 6.0 |  | F120 | F120 | 0.4 | 0.4 | 0.4 | 8000 | 4000 | 3000 | 4500 | 1400 | 1000 | -3.6 | -3 | -3 | 16 | 14 | 14
CF8000HY | X5CrNi18-10 | 8 | N2 | ST 3.0 |  | F120 | F120 | 0.8 | 0.8 | 0.8 | 8000 | 4500 | 3000 | 3300 | 2200 | 1000 | -5 | -5 | -5 | 16 | 12 | 12
CF8000HY | X5CrNi18-10 | 8 | AIR | RT 10.0 |  | F100 | F120 | 0.5 | 0.5 | 0.5 | 8000 | 6000 | 4000 | 4300 | 3150 | 1885 | -3.7 | -3.7 | -3.7 | 10 | 10 | 10
CF8000HY | X5CrNi18-10 | 10 | N2 | SMT 3.5 |  | F100 | F120 | 0.6 | 0.8 | 0.8 | 8000 | 4500 | 4000 | 2650 | 870 | 720 | -7 | -6.2 | -6.2 | 14 | 14 | 14
CF8000HY | X5CrNi18-10 | 10 | N2 | RT 10.0 |  | F100 | F120 | 0.4 | 0.4 | 0.4 | 8000 | 4500 | 4000 | 3700 | 870 | 720 | -3.9 | -4 | -4 | 12 | 14 | 14
CF8000HY | X5CrNi18-10 | 10 | AIR | RT 10.0 |  | F100 | F120 | 0.5 | 0.5 | 0.5 | 8000 | 6000 | 4000 | 3200 | 2200 | 1300 | -4 | -4 | -4 | 10 | 10 | 10
CF8000HY | X5CrNi18-10 | 12 | N2 | SMT 3.5 |  | F100 | F100 | 0.6 | 0.6 | 0.6 | 8000 | 4000 | 4000 | 1900 | 540 | 350 | -7.7 | -9.5 | -10 | 14 | 14 | 12
CF8000HY | X5CrNi18-10 | 12 | N2 | RT 10.0 |  | F100 | F120 | 0.4 | 0.4 | 0.4 | 8000 | 4000 | 4000 | 2200 | 540 | 350 | -5 | -5 | -5 | 12 | 8 | 8
CF8000HY | X5CrNi18-10 | 12 | AIR | RT 10.0 |  | F100 | F100 | 0.5 | 0.5 | 0.5 | 8000 | 6000 | 4000 | 2300 | 1678 | 967 | -4.8 | -6 | -6 | 10 | 10 | 10
CF8000HY | X5CrNi18-10 | 15 | N2 | SMT 5.0 |  | F100 | F100 | 0.4 | 0.4 | 0.4 | 8000 | 6000 | 4500 | 1400 | 600 | 300 | -9.2 | -11 | -11 | 15 | 12 | 10
CF8000HY | X5CrNi18-10 | 15 | N2 | RT 10.0 |  | F100 | F100 | 0.4 | 0.4 | 0.8 | 8000 | 6000 | 4500 | 1500 | 600 | 300 | -4 | -7 | -7 | 14 | 8 | 8
CF8000HY | X5CrNi18-10 | 15 | AIR | RT 10.0 |  | F100 | F100 | 0.4 | 0.4 | 0.4 | 8000 | 6000 | 4000 | 1400 | 1077 | 536 | -6.3 | -7.3 | -7.3 | 10 | 10 | 10
CF8000HY | X5CrNi18-10 | 20 | N2 | SMT 5.0 |  | F100 | F100 | 0.4 | 0.4 | 0.4 | 8000 | 8000 | 10000 | 600 | 700 | 200 | -13 | -12.4 | -14 | 16 | 16 | 10
CF8000HY | X5CrNi18-10 | 20 | AIR | RT 10.0 |  | F100 | F100 | 0.4 | 0.4 | 0.8 | 8000 | 6000 | 4500 | 750 | 600 | 300 | -10.3 | -7 | -7 | 8 | 8 | 8
CF8000HY | X5CrNi18-10 | 25 | N2 | SMT 5.0 |  | F100 | F120 | 0.4 | 0.4 | 0.4 | 8000 | 10000 | 6000 | 575 | 700 | 170 | -9 | -9 | -14 | 12 | 12 | 10
CF8000HY | X5CrNi18-10 | 25 | AIR | SMT 5.0 |  | F100 | F120 | 0.4 | 0.4 | 0.4 | 8000 | 6000 | 6000 | 500 | 170 | 170 | -9 | -9 | -14 | 12 | 12 | 10
CF8000HY | X5CrNi18-10 | 0.5 | N2 | ST 2.0 |  | F120 | F120 | 0.8 | 0.8 | 0.8 | 8000 | 4000 | 3000 | 60000 | 46000 | 34000 | -0.8 | -0.5 | -0.5 | 10 | 10 | 10
CF8000HY | X5CrNi18-10 | 0.5 | AIR | ST 2.0 |  | F120 | F120 | 1.5 | 1.5 | 1.5 | 8000 | 4000 | 3000 | 50000 | 30000 | 30000 | 0.5 | 0.5 | -0.5 | 5 | 5 | 5
CF8000HY | X5CrNi18-10 | 0.8 | N2 | ST 2.0 |  | F120 | F120 | 0.8 | 0.8 | 0.8 | 8000 | 4000 | 3000 | 60000 | 46000 | 34000 | -0.8 | -0.5 | -0.5 | 10 | 10 | 10
CF8000HY | X5CrNi18-10 | 0.8 | AIR | ST 2.0 |  | F120 | F120 | 1.5 | 1.5 | 1.5 | 8000 | 4000 | 3000 | 50000 | 30000 | 30000 | 0.5 | 0.5 | -0.5 | 5 | 5 | 5
CF8000HY | X5CrNi18-10 | 1.25 | N2 | ST 2.0 |  | F120 | F120 | 0.8 | 0.8 | 0.8 | 8000 | 4000 | 3000 | 49750 | 37000 | 28000 | -1 | -1 | -1 | 10 | 10 | 10
CF8000HY | X5CrNi18-10 | 1.25 | AIR | ST 2.0 |  | F120 | F120 | 1.5 | 1.5 | 1.5 | 8000 | 4000 | 3000 | 37000 | 18500 | 10000 | 0 | 0 | -1.5 | 5 | 5 | 5
CF8000HY | Startup | 6 | N2 | ST 3.0 |  | F120 | F120 | 4 | 4 | 0.8 | 500 | 500 | 3000 | 8000 | 8000 | 1500 | 4 | 4 | -3 | 2 | 2 | 16
CF8000HY | Startup | 6 | O2 | DT 1.5 |  | F55 | F55 | 1.2 | 1.2 | 1.2 | 4000 | 3000 | 2000 | 2800 | 2700 | 1300 | 9 | 9 | 9 | 0.6 | 0.6 | 0.6
CF8000HY | Startup2 | 6 | O2 | DT 1.5 |  | F55 | F55 | 1.2 | 1.2 | 1.2 | 4000 | 3000 | 2000 | 2800 | 2700 | 1300 | 9 | 9 | 9 | 0.6 | 0.6 | 0.6
YLS10000HY | AlMg3 | 1 | O2 | ST 1.5 |  | F120 | F120 | 1.2 | 1.2 | 1.2 | 10000 | 4000 | 3000 | 60000 | 60000 | 40000 | 0.5 | 0.5 | 0.5 | 5 | 5 | 5
YLS10000HY | AlMg3 | 1 | N2 | ST 2.0 |  | F120 | F120 | 1 | 1 | 1 | 10000 | 4000 | 3000 | 50000 | 25500 | 20000 | 2.5 | 2.5 | 2.5 | 4 | 4 | 4
YLS10000HY | AlMg3 | 1 | AIR | ST 2.0 |  | F120 | F120 | 1.5 | 1.5 | 1.5 | 10000 | 4000 | 3000 | 59000 | 25500 | 20000 | -0.5 | -0.5 | -0.5 | 5 | 5 | 5
YLS10000HY | AlMg3 | 1.5 | N2 | ST 2.0 |  | F120 | F120 | 1 | 1 | 1 | 10000 | 10000 | 10000 | 55000 | 23000 | 11500 | 2 | 2 | 2 | 6 | 6 | 6
YLS10000HY | AlMg3 | 1.5 | O2 | ST 2.0 |  | F120 | F120 | 1 | 1 | 1 | 10000 | 4000 | 3000 | 55000 | 30000 | 20000 | 0.5 | 0.5 | 0.5 | 7 | 7 | 7
YLS10000HY | AlMg3 | 1.5 | AIR | ST 2.0 |  | F120 | F120 | 1.5 | 1.5 | 1.5 | 10000 | 4000 | 3000 | 50000 | 23000 | 11500 | -1 | -1 | -1 | 5 | 5 | 5
YLS10000HY | AlMg3 | 2 | O2 | ST 2.0 |  | F120 | F120 | 1 | 1 | 1 | 10000 | 4000 | 3000 | 54000 | 30000 | 20000 | 0.5 | 0.5 | 0.5 | 7 | 7 | 7
YLS10000HY | AlMg3 | 2 | N2 | ST 2.0 |  | F85 | F85 | 1 | 1 | 1 | 10000 | 10000 | 10000 | 39300 | 19650 | 9000 | 0 | 0 | 0 | 8 | 8 | 8
YLS10000HY | AlMg3 | 2 | AIR | ST 2.0 |  | F85 | F85 | 1.5 | 1.5 | 1.5 | 10000 | 4000 | 3000 | 46000 | 19650 | 9000 | -0.5 | -0.5 | -0.5 | 5 | 5 | 5
YLS10000HY | AlMg3 | 2 | GasMix | ST 2.0 | 2% O2 | F85 | F85 | 1 | 1 | 1 | 10000 | 10000 | 10000 | 45000 | 19650 | 9000 | 1 | 1 | 1 | 8 | 8 | 8
YLS10000HY | AlMg3 | 2.5 | O2 | ST 2.0 |  | F120 | F120 | 1 | 0.8 | 0.8 | 10000 | 4000 | 4000 | 45000 | 22000 | 17000 | 0.5 | 0.5 | 0.5 | 8 | 8 | 8
YLS10000HY | AlMg3 | 2.5 | N2 | ST 2.0 |  | F120 | F120 | 1 | 1 | 1 | 10000 | 10000 | 10000 | 32000 | 16000 | 10000 | 0 | 0 | 0 | 10 | 10 | 10
YLS10000HY | AlMg3 | 2.5 | AIR | ST 2.0 |  | F120 | F120 | 1.5 | 1.5 | 1.5 | 10000 | 4000 | 3000 | 40000 | 16000 | 9000 | -2 | -2 | -2 | 5 | 5 | 5
YLS10000HY | AlMg3 | 3 | O2 | ST 2.5 |  | F120 | F120 | 1 | 1 | 1 | 10000 | 4000 | 3000 | 30000 | 17000 | 12000 | 0 | 0 | 0 | 8 | 8 | 8
YLS10000HY | AlMg3 | 3 | N2 | ST 2.5 |  | F120 | F120 | 1 | 1 | 1 | 10000 | 10000 | 10000 | 20000 | 8000 | 5700 | -0.5 | -0.5 | -0.5 | 8 | 8 | 8
YLS10000HY | AlMg3 | 3 | AIR | ST 2.5 |  | F120 | F120 | 1.5 | 1.5 | 1.5 | 10000 | 4000 | 3000 | 26000 | 8000 | 5700 | -1.5 | -1.5 | -1.5 | 5 | 5 | 5
YLS10000HY | AlMg3 | 3 | GasMix | ST 2.5 | 2% O2 | F120 | F120 | 1 | 1 | 1 | 10000 | 10000 | 10000 | 44000 | 15000 | 5700 | -1 | -1 | -1 | 8.5 | 8.5 | 8.5
YLS10000HY | AlMg3 | 4 | N2 | ST 2.5 |  | F120 | F120 | 1 | 1 | 1 | 10000 | 10000 | 10000 | 17000 | 6000 | 4000 | -1.5 | -1.5 | -1.5 | 10 | 10 | 10
YLS10000HY | AlMg3 | 4 | O2 | ST 2.5 |  | F120 | F120 | 1 | 1 | 1 | 10000 | 4000 | 4000 | 25000 | 12000 | 9000 | -1 | 0 | 0 | 8 | 8 | 8
YLS10000HY | AlMg3 | 4 | GasMix | ST 2.5 |  | F120 | F120 | 1 | 1 | 1 | 10000 | 4000 | 4000 | 35000 | 12000 | 9000 | -2 | 0 | 0 | 8 | 8 | 8
YLS10000HY | AlMg3 | 4 | AIR | RT 6.0 |  | F120 | F120 | 0.5 | 0.5 | 0.5 | 10000 | 6000 | 4000 | 25000 | 10911 | 6299 | -1 | -1 | -1 | 8 | 8 | 10
YLS10000HY | AlMg3 | 6 | N2 | ST 3.0 |  | F100 | F100 | 1 | 1 | 1 | 10000 | 10000 | 10000 | 8400 | 4500 | 3500 | -1 | -3 | -3 | 10 | 10 | 10
YLS10000HY | AlMg3 | 6 | AIR | RT 6.0 |  | F120 | F120 | 0.5 | 0.5 | 0.5 | 10000 | 6000 | 4000 | 12500 | 5619 | 3726 | -2.3 | -2.3 | -2.3 | 10 | 10 | 10
YLS10000HY | AlMg3 | 8 | N2 | ST 3.0 |  | F100 | F100 | 0.8 | 0.8 | 0.8 | 10000 | 10000 | 10000 | 5400 | 2700 | 1800 | -3 | -3 | -3 | 14 | 14 | 14
YLS10000HY | AlMg3 | 8 | AIR | RT 6.0 |  | F100 | F100 | 0.8 | 0.8 | 0.8 | 10000 | 10000 | 10000 | 7500 | 2700 | 1800 | -3 | -3 | -3 | 14 | 14 | 14
YLS10000HY | AlMg3 | 8 | GasMix | ST 3.0 | 2% O2 | F100 | F100 | 0.8 | 0.8 | 0.8 | 10000 | 10000 | 10000 | 5500 | 2700 | 1800 | -4 | -4 | -4 | 8.5 | 8.5 | 8.5
YLS10000HY | AlMg3 | 10 | N2 | ST 3.0 |  | F100 | F100 | 0.8 | 0.8 | 0.8 | 10000 | 10000 | 10000 | 3100 | 1500 | 1400 | -4 | -4 | -4 | 16 | 16 | 16
YLS10000HY | AlMg3 | 10 | GasMix | RT 10.0 |  | F100 | F120 | 0.4 | 0.8 | 0.8 | 10000 | 10000 | 10000 | 2700 | 2700 | 1800 | -4.8 | -3 | -3 | 8 | 14 | 14
YLS10000HY | AlMg3 | 10 | AIR | RT 10.0 |  | F55 | F120 | 0.5 | 0.5 | 0.5 | 10000 | 6000 | 4000 | 5400 | 2200 | 1213 | -4 | -4 | -4 | 7 | 7 | 7
YLS10000HY | AlMg3 | 15 | N2 | SMT 3.5 |  | F100 | F100 | 0.4 | 0.6 | 0.6 | 10000 | 10000 | 10000 | 1500 | 1000 | 600 | -6 | -6 | -6 | 16 | 16 | 16
YLS10000HY | AlMg3 | 15 | AIR | RT 10.0 |  | F55 | F120 | 0.5 | 0.5 | 0.5 | 10000 | 6000 | 4000 | 1600 | 850 | 450 | -6 | -6 | -6 | 8 | 8 | 8
YLS10000HY | AlMg3 | 20 | N2 | SMT 5.0 |  | F100 | F100 | 0.4 | 0.4 | 2 | 10000 | 10000 | 10000 | 900 | 700 | 300 | -8 | -8 | -7 | 14 | 14 | 12
YLS10000HY | AlMg3 | 20 | AIR | RT 10.0 |  | F55 | F120 | 0.4 | 0.4 | 0.4 | 10000 | 10000 | 10000 | 950 | 700 | 300 | -7 | -8 | -7 | 14 | 14 | 12
YLS10000HY | AlMg3 | 25 | N2 | SMT 5.0 |  | F100 | F100 | 0.4 | 0.4 | 2 | 10000 | 10000 | 8000 | 520 | 450 | 200 | -12 | -12 | -9 | 12 | 12 | 12
YLS10000HY | AlMg3 | 30 | N2 | SMT 5.0 |  | F100 | F100 | 0.4 | 0.4 | 2 | 10000 | 10000 | 10000 | 300 | 300 | 200 | -13 | -12 | -10 | 12 | 12 | 12
YLS10000HY | AlMg3 | 5 | N2 | ST 2.5 |  | F120 | F120 | 1 | 1 | 1 | 10000 | 10000 | 10000 | 12000 | 5000 | 4000 | -2.5 | -2 | -2 | 10 | 10 | 10
YLS10000HY | AlMg3 | 5 | AIR | RT 6.0 |  | F120 | F120 | 0.5 | 0.5 | 0.5 | 10000 | 6000 | 4000 | 21600 | 8865 | 5156 | -1 | -1 | -1 | 8 | 8 | 10
YLS10000HY | AlMg3 | 5 | GasMix | ST 3.0 | 2% O2 | F120 | F120 | 1 | 1 | 1 | 10000 | 10000 | 10000 | 22000 | 5000 | 4000 | -3 | -3 | -3 | 8 | 8 | 8
YLS10000HY | AlMg3 | 12 | N2 | ST 3.0 |  | F100 | F100 | 0.8 | 0.8 | 0.8 | 10000 | 10000 | 10000 | 2150 | 1200 | 1000 | -4.5 | -4.5 | -4.5 | 16 | 16 | 16
YLS10000HY | AlMg3 | 12 | AIR | RT 10.0 |  | F55 | F120 | 0.5 | 0.5 | 0.5 | 10000 | 6000 | 4000 | 2500 | 1066 | 610 | -5.5 | -5.5 | -5.5 | 8 | 8 | 8
YLS10000HY | AlMg3 | 0.5 | O2 | ST 1.5 |  | F120 | F120 | 1.2 | 1.2 | 1.2 | 10000 | 4000 | 3000 | 60000 | 60000 | 40000 | 0.5 | 0.5 | 0.5 | 5 | 5 | 5
YLS10000HY | AlMg3 | 0.5 | N2 | ST 2.0 |  | F120 | F120 | 1 | 1 | 1 | 10000 | 4000 | 3000 | 50000 | 25500 | 20000 | 2.5 | 2.5 | 2.5 | 4 | 4 | 4
YLS10000HY | AlMg3 | 0.5 | AIR | ST 2.0 |  | F120 | F120 | 1.5 | 1.5 | 1.5 | 10000 | 4000 | 3000 | 59000 | 25500 | 20000 | -0.5 | -0.5 | -0.5 | 5 | 5 | 5
YLS10000HY | AlMg3 | 0.8 | O2 | ST 1.5 |  | F120 | F120 | 1.2 | 1.2 | 1.2 | 10000 | 4000 | 3000 | 60000 | 60000 | 40000 | 0.5 | 0.5 | 0.5 | 5 | 5 | 5
YLS10000HY | AlMg3 | 0.8 | N2 | ST 2.0 |  | F120 | F120 | 1 | 1 | 1 | 10000 | 4000 | 3000 | 50000 | 25500 | 20000 | 2.5 | 2.5 | 2.5 | 4 | 4 | 4
YLS10000HY | AlMg3 | 0.8 | AIR | ST 2.0 |  | F120 | F120 | 1.5 | 1.5 | 1.5 | 10000 | 4000 | 3000 | 59000 | 25500 | 20000 | -0.5 | -0.5 | -0.5 | 5 | 5 | 5
YLS10000HY | AlMg3 | 1.25 | N2 | ST 2.0 |  | F120 | F120 | 1 | 1 | 1 | 10000 | 10000 | 10000 | 47000 | 24000 | 15000 | 2 | 2 | 2 | 6 | 6 | 6
YLS10000HY | AlMg3 | 1.25 | O2 | ST 2.0 |  | F120 | F120 | 1 | 1 | 1 | 10000 | 4000 | 3000 | 56000 | 45000 | 29000 | 0.5 | 0.5 | 0.5 | 7 | 7 | 7
YLS10000HY | AlMg3 | 1.25 | AIR | ST 2.0 |  | F120 | F120 | 1.5 | 1.5 | 1.5 | 10000 | 4000 | 3000 | 49000 | 23000 | 11500 | -1 | -1 | -1 | 5 | 5 | 5
YLS10000HY | CuZn37 | 1 | N2 | ST 2.0 |  | F120 | F120 | 1.2 | 1.2 | 1.2 | 10000 | 4000 | 3000 | 50000 | 31000 | 30000 | 1.5 | 1.5 | 1.5 | 8 | 8 | 8
YLS10000HY | CuZn37 | 0.5 | N2 | ST 2.0 |  | F120 | F120 | 1.2 | 1.2 | 1.2 | 10000 | 4000 | 3000 | 50000 | 37500 | 30000 | 1.5 | 1.5 | 1.5 | 8 | 8 | 8
YLS10000HY | CuZn37 | 1.5 | N2 | ST 2.0 |  | F120 | F120 | 1.2 | 1.2 | 1.2 | 10000 | 4000 | 3000 | 45000 | 27700 | 22200 | 1.5 | 1.5 | 1.5 | 8 | 8 | 8
YLS10000HY | CuZn37 | 2 | N2 | ST 2.0 |  | F120 | F120 | 1.2 | 1.2 | 1.2 | 10000 | 4500 | 3500 | 30000 | 18350 | 13700 | 1 | 1 | 1 | 8 | 8 | 8
YLS10000HY | CuZn37 | 3 | N2 | ST 2.5 |  | F120 | F120 | 1.2 | 1.2 | 1.2 | 10000 | 5000 | 5000 | 15000 | 10200 | 8200 | 0 | 0 | 0 | 14 | 14 | 14
YLS10000HY | CuZn37 | 4 | N2 | ST 2.5 |  | F120 | F120 | 1.2 | 1.2 | 1.2 | 10000 | 5000 | 4000 | 9000 | 6000 | 4800 | -1 | -2 | -2 | 14 | 14 | 14
YLS10000HY | CuZn37 | 5 | N2 | ST 2.5 |  | F120 | F120 | 0.8 | 0.8 | 0.8 | 10000 | 5500 | 4500 | 6000 | 3200 | 2700 | -1.5 | -2.5 | -2.5 | 14 | 14 | 14
YLS10000HY | CuZn37 | 6 | N2 | ST 2.5 |  | F120 | F120 | 0.8 | 0.8 | 0.8 | 10000 | 4500 | 4500 | 7200 | 2900 | 2700 | -1 | -2 | -2 | 14 | 14 | 14
YLS10000HY | CuZn37 | 8 | N2 | ST 2.5 |  | F120 | F120 | 0.8 | 0.8 | 0.8 | 10000 | 4400 | 4400 | 3000 | 800 | 800 | -3.5 | -3 | -3 | 14 | 14 | 14
YLS10000HY | CuZn37 | 10 | N2 | ST 2.5 |  | F120 | F120 | 0.8 | 0.8 | 0.8 | 10000 | 5000 | 5000 | 2200 | 675 | 400 | -5 | -6.5 | -6.5 | 14 | 14 | 14
YLS10000HY | CuZn37 | 12 | N2 | ST 3.0 |  | F120 | F120 | 0.8 | 0.8 | 0.8 | 10000 | 5000 | 5000 | 1200 | 450 | 400 | -5 | -5 | -5 | 14 | 14 | 14
YLS10000HY | CuZn37 | 0.8 | N2 | ST 2.0 |  | F120 | F120 | 1.2 | 1.2 | 1.2 | 10000 | 4000 | 3000 | 50000 | 37500 | 30000 | 1.5 | 1.5 | 1.5 | 8 | 8 | 8
YLS10000HY | CuZn37 | 1.25 | N2 | ST 2.0 |  | F120 | F120 | 1.2 | 1.2 | 1.2 | 10000 | 4000 | 3000 | 47000 | 27700 | 25000 | 1.5 | 1.5 | 1.5 | 8 | 8 | 8
YLS10000HY | CuZn37 | 2.5 | N2 | ST 2.5 |  | F120 | F120 | 1.2 | 1.2 | 1.2 | 10000 | 5000 | 5000 | 22000 | 13500 | 8200 | 0 | 0 | 0 | 14 | 14 | 14
YLS10000HY | Cu-OF | 1.5 | O2 | ST 2.0 |  | F120 | F120 | 1.2 | 1.2 | 1.2 | 10000 | 4000 | 3000 | 36000 | 21700 | 17400 | 1 | 0.5 | 0.5 | 8 | 8 | 8
YLS10000HY | Cu-OF | 1 | O2 | ST 2.0 |  | F120 | F120 | 1.2 | 1.2 | 1.2 | 10000 | 4000 | 3000 | 38000 | 21700 | 17400 | 1 | 0.5 | 0.5 | 8 | 8 | 8
YLS10000HY | Cu-OF | 0.5 | O2 | ST 2.0 |  | F120 | F120 | 1.2 | 1.2 | 1.2 | 10000 | 4000 | 3000 | 50000 | 21700 | 17400 | 1 | 0.5 | 0.5 | 8 | 8 | 8
YLS10000HY | Cu-OF | 2 | O2 | ST 2.0 |  | F120 | F120 | 1.2 | 1.2 | 1.2 | 10000 | 4000 | 3000 | 32500 | 17000 | 13800 | 0.5 | 0.5 | 0.5 | 8 | 8 | 8
YLS10000HY | Cu-OF | 3 | O2 | ST 2.0 |  | F120 | F120 | 1.2 | 1.2 | 1.2 | 10000 | 5000 | 4000 | 17000 | 6450 | 5200 | -1 | -2 | -1.5 | 8 | 8 | 8
YLS10000HY | Cu-OF | 4 | O2 | ST 2.0 |  | F120 | F120 | 1.2 | 1.2 | 1.2 | 10000 | 4400 | 4000 | 15000 | 3600 | 2850 | -1.5 | -2 | -2 | 8 | 8 | 8
YLS10000HY | Cu-OF | 5 | O2 | ST 2.0 |  | F120 | F120 | 1.2 | 1.2 | 1.2 | 10000 | 6000 | 6000 | 6800 | 2300 | 1800 | -2.5 | -2.5 | -2.5 | 8 | 8 | 8
YLS10000HY | Cu-OF | 6 | O2 | ST 2.0 |  | F120 | F120 | 1.2 | 1.2 | 1.2 | 10000 | 5000 | 4500 | 3700 | 900 | 720 | -4 | -5.5 | -5.5 | 8 | 8 | 8
YLS10000HY | Cu-OF | 8 | O2 | ST 2.0 |  | F120 | F120 | 1.2 | 1.2 | 1.2 | 10000 | 6000 | 5000 | 2400 | 800 | 500 | -4 | -6 | -6 | 8 | 8 | 8
YLS10000HY | Cu-OF | 10 | O2 | ST 2.0 |  | F120 | F120 | 1.2 | 1.2 | 1.2 | 10000 | 5000 | 5000 | 1600 | 500 | 400 | -4.5 | -5 | -4.5 | 8 | 8 | 8
YLS10000HY | Cu-OF | 12 | O2 | ST 2.0 |  | F120 | F120 | 1.2 | 1.2 | 1.2 | 10000 | 6000 | 6000 | 700 | 350 | 250 | -7 | -6.5 | -6.5 | 8 | 8 | 8
YLS10000HY | Cu-OF | 0.8 | O2 | ST 2.0 |  | F120 | F120 | 1.2 | 1.2 | 1.2 | 10000 | 4000 | 3000 | 43000 | 21700 | 17400 | 1 | 0.5 | 0.5 | 8 | 8 | 8
YLS10000HY | Cu-OF | 1.25 | O2 | ST 2.0 |  | F120 | F120 | 1.2 | 1.2 | 1.2 | 10000 | 4000 | 3000 | 37000 | 21700 | 17400 | 1 | 0.5 | 0.5 | 8 | 8 | 8
YLS10000HY | Cu-OF | 2.5 | O2 | ST 2.0 |  | F120 | F120 | 1.2 | 1.2 | 1.2 | 10000 | 5000 | 4000 | 24000 | 11000 | 9000 | -1 | -2 | -1.5 | 8 | 8 | 8
YLS10000HY | Focal | 1 | N2 | ST 2.0 | None | F120 | F120 | 0.8 | 0.8 | 0.8 | 3000 | 2000 | 2000 | 8000 | 3500 | 1800 | 0 | 0 | 0 | 6 | 6 | 6
YLS10000HY | S420MC | 5 | O2 | DT 1.5 |  | F55 | F55 | 1.2 | 1.2 | 1.2 | 4000 | 4000 | 3000 | 3200 | 2800 | 2300 | 8 | 6 | 6 | 0.45 | 0.65 | 0.65
YLS10000HY | S420MC | 5 | N2 | ST 2.5 |  | F120 | F120 | 0.8 | 0.8 | 0.8 | 10000 | 6000 | 4000 | 9000 | 4500 | 2000 | -2 | -3 | -4 | 16 | 16 | 16
YLS10000HY | S420MC | 5 | N2 | RT 6.0 |  | F120 | F120 | 0.4 | 0.4 | 0.4 | 10000 | 4000 | 4500 | 15000 | 3200 | 1100 | 0 | -1 | -1 | 14 | 14 | 14
YLS10000HY | S420MC | 5 | GasMix | RT 6.0 | 2% | F120 | F120 | 0.5 | 0.5 | 0.5 | 10000 | 4000 | 4500 | 16000 | 4400 | 3400 | -1.5 | -1.5 | -1.5 | 8 | 8 | 8
YLS10000HY | S420MC | 5 | AIR | ST 3.0 |  | F120 | F120 | 0.5 | 0.5 | 0.5 | 10000 | 6000 | 6000 | 18000 | 10936 | 9666 | 0 | 0 | 0 | 14 | 14 | 14
YLS10000HY | S420MC | 12 | O2 | DT 1.5 | None | F55 | F55 | 1.2 | 1.2 | 1.2 | 6000 | 4500 | 3000 | 1800 | 1500 | 1000 | 10.5 | 10.5 | 10.5 | 0.55 | 0.55 | 0.6
YLS10000HY | S420MC | 12 | N2 | RT 10.0 |  | F100 | F100 | 0.4 | 0.4 | 0.4 | 10000 | 8000 | 8000 | 3500 | 1200 | 700 | -5.5 | -5.5 | -5.5 | 9.5 | 9.5 | 9.5
YLS10000HY | S420MC | 12 | GasMix | RT 10.0 | 2% | F100 | F100 | 0.5 | 0.5 | 0.5 | 10000 | 8000 | 8000 | 3900 | 1100 | 800 | -5.5 | -5.5 | -5.5 | 8 | 8 | 8
YLS10000HY | S420MC | 12 | AIR | ST 3.0 |  | F85 | F85 | 0.5 | 0.5 | 0.5 | 10000 | 8000 | 8000 | 4770 | 2000 | 2000 | -2.4 | -5.5 | -5.5 | 12 | 9.5 | 9.5
YLS10000HY | S420MC | 15 | O2 | DT 1.75 |  | F55 | F100 | 1.5 | 1.5 | 1.5 | 4400 | 3000 | 3600 | 1150 | 1000 | 1000 | 7 | 4.5 | 7 | 0.6 | 0.6 | 0.6
YLS10000HY | S420MC | 15 | O2 | DT 1.5 | 10 kW | F55 | F120 | 1.5 | 1.5 | 1.5 | 10000 | 3000 | 3600 | 1850 | 1450 | 1000 | 7 | 4.5 | 7 | 0.8 | 0.6 | 0.6
YLS10000HY | S420MC | 15 | GasMix | RT 10.0 | 2% | F100 | F100 | 0.5 | 0.5 | 0.5 | 10000 | 10000 | 10000 | 2000 | 2000 | 700 | -5.5 | -5.5 | -5.5 | 8 | 8 | 8
YLS10000HY | S420MC | 4 | O2 | DT 1.5 |  | F55 | F55 | 1.2 | 1.2 | 1.2 | 4000 | 3800 | 3400 | 3600 | 3500 | 2800 | 7 | 7 | 7 | 0.45 | 0.45 | 0.45
YLS10000HY | S420MC | 4 | N2 | ST 2.5 |  | F120 | F120 | 0.8 | 0.8 | 0.8 | 10000 | 6000 | 4000 | 9500 | 5200 | 3800 | -2 | -2.7 | -2.3 | 17 | 17 | 17
YLS10000HY | S420MC | 4 | N2 | RT 6.0 |  | F120 | F120 | 0.4 | 0.4 | 0.4 | 10000 | 4000 | 4000 | 20000 | 5400 | 2800 | 0 | -2 | -2 | 14 | 14 | 14
YLS10000HY | S420MC | 4 | GasMix | RT 6.0 | 2% | F120 | F120 | 0.5 | 0.5 | 0.5 | 10000 | 4000 | 4000 | 21500 | 5400 | 3500 | -1.5 | -1.5 | -1.5 | 8 | 8 | 8
YLS10000HY | S420MC | 4 | AIR | ST 3.0 |  | F120 | F120 | 0.5 | 0.5 | 0.5 | 10000 | 6000 | 4000 | 19000 | 14064 | 7852 | 0 | 0 | 0 | 12 | 12 | 12
YLS10000HY | S420MC | 6 | N2 | ST 3.0 |  | F120 | F120 | 0.8 | 0.8 | 0.8 | 10000 | 4000 | 4000 | 8000 | 2500 | 700 | -2.5 | -2.5 | -4 | 16 | 14 | 17
YLS10000HY | S420MC | 6 | O2 | DT 1.5 |  | F55 | F55 | 1.2 | 1.2 | 1.2 | 5000 | 4000 | 3000 | 2800 | 2450 | 2000 | 9 | 10.5 | 10.5 | 0.7 | 0.8 | 0.8
YLS10000HY | S420MC | 6 | N2 | RT 6.0 |  | F120 | F120 | 0.4 | 0.4 | 0.4 | 10000 | 6000 | 4500 | 12000 | 4000 | 3000 | -0.5 | -1 | -0.5 | 14 | 14 | 14
YLS10000HY | S420MC | 6 | GasMix | RT 6.0 | 2% | F120 | F120 | 0.5 | 0.5 | 0.5 | 10000 | 6000 | 4500 | 13000 | 4000 | 3000 | -2 | -2 | -2 | 7 | 7 | 7
YLS10000HY | S420MC | 6 | AIR | ST 3.0 |  | F120 | F120 | 0.5 | 1.2 | 1.2 | 10000 | 6000 | 6000 | 12000 | 6685 | 6172 | 0 | -0.5 | -0.5 | 12 | 10 | 10
YLS10000HY | S420MC | 8 | N2 | ST 3.0 |  | F120 | F120 | 0.8 | 0.8 | 0.8 | 10000 | 10000 | 4500 | 5000 | 4500 | 700 | -4.5 | -2.8 | -4 | 17 | 19 | 17
YLS10000HY | S420MC | 8 | O2 | DT 1.5 |  | F55 | F55 | 1.2 | 1.2 | 1.2 | 5000 | 4500 | 3500 | 2400 | 2150 | 1650 | 9.5 | 9.5 | 9.5 | 0.65 | 0.5 | 0.6
YLS10000HY | S420MC | 8 | N2 | RT 10.0 |  | F120 | F120 | 0.4 | 0.4 | 0.4 | 10000 | 8000 | 4500 | 7500 | 4000 | 2000 | -3 | -3 | -3 | 10 | 10 | 10
YLS10000HY | S420MC | 8 | GasMix | RT 10.0 | 2% | F120 | F120 | 0.5 | 0.5 | 0.5 | 10000 | 8000 | 4500 | 8300 | 4000 | 2000 | -3 | -3 | -3 | 7 | 7 | 7
YLS10000HY | S420MC | 8 | AIR | ST 3.0 |  | F85 | F85 | 0.5 | 0.5 | 0.5 | 10000 | 8000 | 6000 | 7500 | 5972 | 3781 | 0 | -2 | -1.5 | 12 | 10 | 12
YLS10000HY | S420MC | 10 | N2 | ST 3.0 |  | F120 | F120 | 0.8 | 0.8 | 0.8 | 10000 | 10000 | 6000 | 3100 | 3200 | 110 | -4.7 | -4.7 | -8 | 16 | 16 | 16
YLS10000HY | S420MC | 10 | O2 | DT 1.5 |  | F55 | F55 | 1.2 | 1.2 | 1.2 | 6000 | 4000 | 3000 | 2200 | 1900 | 1650 | 10.5 | 10.5 | 10.5 | 0.7 | 0.7 | 0.7
YLS10000HY | S420MC | 10 | N2 | RT 10.0 |  | F120 | F120 | 0.4 | 0.4 | 0.4 | 10000 | 5000 | 6000 | 4500 | 2000 | 110 | -4.5 | -4 | -5 | 14 | 14 | 10
YLS10000HY | S420MC | 10 | GasMix | RT 10.0 | 2% | F100 | F100 | 0.5 | 0.5 | 0.5 | 10000 | 5000 | 6000 | 5500 | 1200 | 1200 | -5 | -5 | -5 | 7 | 7 | 7
YLS10000HY | S420MC | 10 | AIR | ST 3.0 |  | F85 | F85 | 0.5 | 0.5 | 0.5 | 10000 | 10000 | 10000 | 5770 | 5770 | 5770 | -2.4 | -2.4 | -2.4 | 12 | 12 | 12
YLS10000HY | S420MC | 20 | O2 | DT 2.5 | Coll 70 | F55 | F55 | 1.5 | 1.2 | 1.2 | 4200 | 4000 | 3500 | 850 | 850 | 800 | 10 | 5 | 5.5 | 0.6 | 0.5 | 0.55
YLS10000HY | S420MC | 20 | O2 | DT 1.5 | 10 kW | F100 | F120 | 1.5 | 1.5 | 1.5 | 10000 | 10000 | 8000 | 1400 | 1000 | 850 | 7 | 7 | 7 | 0.9 | 0.9 | 0.9
YLS10000HY | S420MC | 25 | O2 | SMT 4.0 |  | F55 | F120 | 1.5 | 1.2 | 1.5 | 5200 | 6000 | 4800 | 740 | 750 | 700 | 5 | 5.5 | 5 | 0.6 | 0.45 | 0.6
YLS10000HY | S420MC | 25 | O2 | DT 2 | 10 kW | F100 | F120 | 1.5 | 1.5 | 1.5 | 10000 | 10000 | 10000 | 850 | 950 | 950 | 8.5 | 8.5 | 8.5 | 0.8 | 0.55 | 0.55
YLS10000HY | S420MC | 25 | O2 | ST 2.0 | 10 kW | F100 | F120 | 1.5 | 1.5 | 1.5 | 10000 | 10000 | 10000 | 950 | 950 | 950 | 8 | 8.5 | 8.5 | 0.8 | 0.55 | 0.55
YLS10000HY | S420MC | 30 | O2 | ST 2.0 |  | F100 | F120 | 1.5 | 1.5 | 1.5 | 10000 | 5500 | 5500 | 750 | 740 | 740 | 9 | 3.5 | 3.5 | 0.8 | 0.45 | 0.45
YLS10000HY | X5CrNi18-10 | 1 | N2 | ST 2.0 |  | F120 | F120 | 0.8 | 0.8 | 0.8 | 10000 | 4000 | 3000 | 60000 | 46000 | 34000 | -0.8 | -0.5 | -0.5 | 10 | 10 | 10
YLS10000HY | X5CrNi18-10 | 1 | AIR | ST 2.0 |  | F120 | F120 | 1.5 | 1.5 | 1.5 | 10000 | 4000 | 3000 | 60000 | 30000 | 34000 | 0.5 | 0.5 | -0.5 | 5 | 5 | 5
YLS10000HY | X5CrNi18-10 | 1.5 | N2 | ST 2.0 |  | F120 | F120 | 0.8 | 0.8 | 0.8 | 10000 | 4000 | 3000 | 55000 | 30000 | 24000 | -1 | -1 | -1 | 10 | 10 | 10
YLS10000HY | X5CrNi18-10 | 1.5 | AIR | ST 2.0 |  | F120 | F120 | 1.5 | 1.5 | 1.5 | 10000 | 4000 | 3000 | 42000 | 18500 | 10000 | 0 | 0 | -1.5 | 5 | 5 | 5
YLS10000HY | X5CrNi18-10 | 2 | N2 | ST 2.0 | None | F120 | F120 | 0.8 | 0.8 | 0.8 | 10000 | 4000 | 3000 | 49000 | 18500 | 10000 | -1.5 | -1.5 | -1.5 | 10 | 10 | 10
YLS10000HY | X5CrNi18-10 | 2 | AIR | ST 2.0 |  | F120 | F120 | 1.5 | 1.5 | 1.5 | 10000 | 4000 | 3000 | 39000 | 18500 | 10000 | -0.5 | -0.5 | -1.5 | 5 | 5 | 5
YLS10000HY | X5CrNi18-10 | 2.5 | N2 | ST 2.0 | None | F120 | F120 | 0.8 | 0.8 | 0.8 | 10000 | 4000 | 3000 | 35000 | 20000 | 16800 | -1.5 | -1.5 | -1.5 | 14 | 14 | 14
YLS10000HY | X5CrNi18-10 | 2.5 | AIR | ST 2.0 |  | F120 | F120 | 1.5 | 1.5 | 1.5 | 10000 | 4000 | 3000 | 30000 | 16000 | 10000 | -1 | -1 | -1.5 | 5 | 5 | 5
YLS10000HY | X5CrNi18-10 | 3 | N2 | ST 2.5 | None | F120 | F120 | 0.8 | 0.8 | 0.8 | 10000 | 4000 | 3000 | 26000 | 6000 | 4000 | -2.5 | -2.5 | -2.5 | 10 | 10 | 10
YLS10000HY | X5CrNi18-10 | 3 | N2 | RT 4.0 |  | F120 | F120 | 0.5 | 1.2 | 0.5 | 10000 | 6000 | 3000 | 28000 | 12000 | 3000 | -1.6 | -1.6 | -1.6 | 14 | 14 | 14
YLS10000HY | X5CrNi18-10 | 3 | AIR | ST 2.0 |  | F120 | F120 | 1.5 | 1.5 | 1.5 | 10000 | 4000 | 3000 | 21000 | 7000 | 10000 | -1.5 | -1.5 | -1.5 | 5 | 5 | 5
YLS10000HY | X5CrNi18-10 | 4 | N2 | ST 2.5 | None | F120 | F120 | 0.8 | 0.8 | 0.8 | 10000 | 4000 | 3000 | 8000 | 5200 | 3500 | -2.3 | -2.3 | -2.3 | 12 | 12 | 12
YLS10000HY | X5CrNi18-10 | 4 | N2 | RT 6.0 |  | F120 | F120 | 0.5 | 0.5 | 0.5 | 10000 | 4000 | 4000 | 21000 | 5400 | 3500 | -1 | -2 | -2 | 14 | 14 | 14
YLS10000HY | X5CrNi18-10 | 4 | AIR | RT 6.0 |  | F120 | F120 | 0.5 | 0.5 | 0.5 | 10000 | 6000 | 4000 | 21000 | 12598 | 8400 | -1 | -1 | -1 | 10 | 10 | 10
YLS10000HY | X5CrNi18-10 | 5 | N2 | ST 2.5 | None | F120 | F120 | 0.8 | 0.8 | 0.8 | 10000 | 4000 | 3000 | 7000 | 3500 | 2500 | -2.7 | -2.7 | -2.7 | 14 | 14 | 14
YLS10000HY | X5CrNi18-10 | 5 | N2 | RT 6.0 |  | F120 | F120 | 0.4 | 0.4 | 0.4 | 10000 | 4000 | 4000 | 17000 | 3500 | 3000 | -1 | -2 | -2 | 14 | 14 | 14
YLS10000HY | X5CrNi18-10 | 5 | AIR | RT 6.0 |  | F120 | F120 | 0.5 | 0.5 | 0.5 | 10000 | 6000 | 4000 | 17000 | 10199 | 6800 | -0.5 | -0.5 | -0.5 | 10 | 12 | 12
YLS10000HY | X5CrNi18-10 | 6 | N2 | ST 2.5 | None | F120 | F120 | 0.8 | 0.8 | 0.8 | 10000 | 3000 | 2500 | 6100 | 2200 | 1200 | -3.7 | -3.7 | -3.7 | 14 | 14 | 14
YLS10000HY | X5CrNi18-10 | 6 | N2 | RT 6.0 |  | F120 | F120 | 0.4 | 0.4 | 0.4 | 10000 | 6000 | 4500 | 10000 | 4000 | 3000 | -2 | -2 | -2 | 14 | 14 | 14
YLS10000HY | X5CrNi18-10 | 6 | AIR | RT 6.0 |  | F120 | F120 | 0.5 | 0.5 | 0.5 | 10000 | 6000 | 4000 | 11500 | 6406 | 3763 | -2 | -2 | -2 | 10 | 10 | 10
YLS10000HY | X5CrNi18-10 | 8 | N2 | ST 2.5 | None | F120 | F120 | 0.8 | 0.8 | 0.8 | 10000 | 4500 | 3000 | 4500 | 2200 | 1000 | -5 | -5 | -5 | 12 | 12 | 12
YLS10000HY | X5CrNi18-10 | 8 | N2 | RT 6.0 |  | F120 | F120 | 0.4 | 0.4 | 0.4 | 10000 | 4000 | 3000 | 6000 | 1400 | 1000 | -3 | -3 | -3 | 14 | 14 | 14
YLS10000HY | X5CrNi18-10 | 8 | AIR | RT 10.0 |  | F100 | F120 | 0.5 | 0.5 | 0.5 | 10000 | 6000 | 4000 | 5500 | 3150 | 1885 | -3.7 | -3.7 | -3.7 | 10 | 10 | 10
YLS10000HY | X5CrNi18-10 | 10 | N2 | SMT 3.5 |  | F100 | F120 | 0.6 | 0.8 | 0.8 | 10000 | 4500 | 4000 | 3000 | 870 | 720 | -6.2 | -6.2 | -6.2 | 14 | 14 | 14
YLS10000HY | X5CrNi18-10 | 10 | N2 | RT 10.0 |  | F100 | F120 | 0.4 | 0.4 | 0.4 | 10000 | 4500 | 4000 | 4500 | 870 | 720 | -4 | -4 | -4 | 10 | 14 | 14
YLS10000HY | X5CrNi18-10 | 10 | AIR | RT 10.0 |  | F100 | F120 | 0.5 | 0.5 | 0.5 | 10000 | 6000 | 4000 | 4200 | 2200 | 1300 | -4 | -4 | -4 | 10 | 10 | 10
YLS10000HY | X5CrNi18-10 | 12 | N2 | SMT 3.5 |  | F100 | F100 | 0.6 | 0.6 | 0.6 | 10000 | 4000 | 4000 | 2600 | 800 | 350 | -7.5 | -9.5 | -10 | 14 | 14 | 12
YLS10000HY | X5CrNi18-10 | 12 | N2 | RT 10.0 |  | F100 | F100 | 0.4 | 0.4 | 0.4 | 10000 | 4000 | 4000 | 3000 | 540 | 350 | -3.5 | -5 | -5 | 8 | 8 | 8
YLS10000HY | X5CrNi18-10 | 12 | AIR | RT 10.0 |  | F100 | F100 | 0.5 | 0.5 | 0.5 | 10000 | 6000 | 4000 | 3000 | 1678 | 967 | -4.8 | -6 | -6 | 10 | 10 | 10
YLS10000HY | X5CrNi18-10 | 15 | N2 | SMT 5.0 |  | F100 | F100 | 0.4 | 0.4 | 0.8 | 10000 | 6000 | 4500 | 1800 | 750 | 300 | -9 | -11 | -11 | 12 | 12 | 10
YLS10000HY | X5CrNi18-10 | 15 | N2 | RT 10.0 |  | F100 | F100 | 0.4 | 0.4 | 0.8 | 10000 | 6000 | 4500 | 1800 | 600 | 300 | -7 | -7 | -7 | 8 | 8 | 8
YLS10000HY | X5CrNi18-10 | 15 | AIR | RT 10.0 |  | F100 | F100 | 0.4 | 0.4 | 0.4 | 10000 | 6000 | 4000 | 1800 | 1077 | 536 | -6.3 | -7.3 | -7.3 | 10 | 10 | 10
YLS10000HY | X5CrNi18-10 | 20 | N2 | SMT 5.0 |  | F100 | F100 | 0.4 | 0.4 | 0.8 | 10000 | 10000 | 10000 | 1000 | 700 | 200 | -13 | -13 | -14 | 14 | 14 | 10
YLS10000HY | X5CrNi18-10 | 20 | AIR | RT 10.0 |  | F100 | F100 | 0.4 | 0.4 | 0.8 | 10000 | 6000 | 4500 | 890 | 600 | 300 | -10.3 | -7 | -7 | 8 | 8 | 8
YLS10000HY | X5CrNi18-10 | 25 | N2 | SMT 5.0 |  | F100 | F120 | 0.4 | 0.4 | 0.8 | 10000 | 10000 | 6000 | 800 | 600 | 170 | -9 | -9 | -14 | 12 | 12 | 10
YLS10000HY | X5CrNi18-10 | 25 | AIR | SMT 5.0 |  | F100 | F120 | 0.4 | 0.4 | 0.8 | 10000 | 10000 | 6000 | 800 | 700 | 170 | -9 | -9 | -14 | 12 | 12 | 10
YLS10000HY | X5CrNi18-10 | 0.5 | N2 | ST 2.0 |  | F120 | F120 | 0.8 | 0.8 | 0.8 | 10000 | 4000 | 3000 | 60000 | 46000 | 34000 | -0.8 | -0.5 | -0.5 | 10 | 10 | 10
YLS10000HY | X5CrNi18-10 | 0.5 | AIR | ST 2.0 |  | F120 | F120 | 1.5 | 1.5 | 1.5 | 10000 | 4000 | 3000 | 60000 | 30000 | 34000 | 0.5 | 0.5 | -0.5 | 5 | 5 | 5
YLS10000HY | X5CrNi18-10 | 0.8 | N2 | ST 2.0 |  | F120 | F120 | 0.8 | 0.8 | 0.8 | 10000 | 4000 | 3000 | 60000 | 46000 | 34000 | -0.8 | -0.5 | -0.5 | 10 | 10 | 10
YLS10000HY | X5CrNi18-10 | 0.8 | AIR | ST 2.0 |  | F120 | F120 | 1.5 | 1.5 | 1.5 | 10000 | 4000 | 3000 | 60000 | 30000 | 34000 | 0.5 | 0.5 | -0.5 | 5 | 5 | 5
YLS10000HY | X5CrNi18-10 | 1.25 | N2 | ST 2.0 |  | F120 | F120 | 0.8 | 0.8 | 0.8 | 10000 | 4000 | 3000 | 57000 | 37000 | 28000 | -1 | -0.5 | -0.5 | 10 | 10 | 10
YLS10000HY | X5CrNi18-10 | 1.25 | AIR | ST 2.0 |  | F120 | F120 | 1.5 | 1.5 | 1.5 | 10000 | 4000 | 3000 | 42000 | 18500 | 10000 | 0 | 0 | -1.5 | 5 | 5 | 5
YLS10000HY | X5CrNi18-10 | 30 | N2 | SMT 5.0 |  | F100 | F100 | 0.4 | 0.4 | 0.8 | 10000 | 10000 | 8000 | 380 | 340 | 170 | -13 | -13 | -14 | 12 | 12 | 10
YLS10000HY | VPO | 2.5 | N2 | VPO 2.0 | None | F100 | F100 | 1.2 | 1.2 | 1.2 | 3000 | 3000 | 3000 | 3200 | 3400 | 2500 | -3 | -3 | -3 | 8 | 8 | 8
YLS10000HY | DC01+ZE25/25-APC | 5 | N2 | ST 2.5 | None | F120 | F120 | 1.5 | 1.5 | 1.5 | 10000 | 4000 | 3000 | 9000 | 4000 | 2500 | -2 | -2 | -2 | 14 | 14 | 14
YLS10000HY | DC01+ZE25/25-APC | 1 | N2 | ST 2.0 |  | F120 | F120 | 1.5 | 1.5 | 1.5 | 10000 | 4000 | 3000 | 55000 | 37500 | 30000 | -1 | -0.5 | -0.5 | 10 | 10 | 10
YLS10000HY | DC01+ZE25/25-APC | 1 | AIR | ST 2.0 |  | F120 | F120 | 1.5 | 1.5 | 1.5 | 10000 | 4000 | 3000 | 55000 | 25500 | 20400 | -0.5 | -0.5 | -0.5 | 5 | 5 | 5
YLS10000HY | DC01+ZE25/25-APC | 0.5 | N2 | ST 2.0 |  | F120 | F120 | 1.5 | 1.5 | 1.5 | 10000 | 4000 | 3000 | 55000 | 37500 | 30000 | -1 | -0.5 | -0.5 | 10 | 10 | 10
YLS10000HY | DC01+ZE25/25-APC | 0.5 | AIR | ST 2.0 |  | F120 | F120 | 1.5 | 1.5 | 1.5 | 10000 | 4000 | 3000 | 55000 | 25500 | 20400 | -0.5 | -0.5 | -0.5 | 5 | 5 | 5
YLS10000HY | DC01+ZE25/25-APC | 1.5 | N2 | ST 2.0 |  | F120 | F120 | 1.5 | 1.5 | 1.5 | 10000 | 4000 | 3000 | 45000 | 25500 | 20400 | -1 | -1 | -1 | 12 | 12 | 12
YLS10000HY | DC01+ZE25/25-APC | 1.5 | AIR | ST 2.0 |  | F120 | F120 | 1.5 | 1.5 | 1.5 | 10000 | 4000 | 3000 | 45000 | 25500 | 20400 | -0.5 | -0.5 | -0.5 | 5 | 5 | 5
YLS10000HY | DC01+ZE25/25-APC | 2 | N2 | ST 2.0 |  | F120 | F120 | 1.5 | 1.5 | 1.5 | 10000 | 4000 | 3000 | 40000 | 16500 | 13200 | -1.5 | -1 | -1 | 12 | 12 | 12
YLS10000HY | DC01+ZE25/25-APC | 2 | AIR | ST 2.0 |  | F120 | F120 | 1.5 | 1.5 | 1.5 | 10000 | 4000 | 3000 | 37000 | 14000 | 12000 | -2 | -2 | -2 | 5 | 5 | 5
YLS10000HY | DC01+ZE25/25-APC | 3 | N2 | ST 2.0 |  | F120 | F120 | 1.5 | 1.5 | 1.5 | 10000 | 4000 | 3000 | 26000 | 8250 | 6600 | -2.5 | -2.5 | -2.5 | 12 | 12 | 12
YLS10000HY | DC01+ZE25/25-APC | 3 | AIR | ST 2.0 |  | F120 | F120 | 1.5 | 1.5 | 1.5 | 10000 | 4000 | 3000 | 23000 | 8250 | 6600 | -1 | -2.5 | -2.5 | 5 | 5 | 5
YLS10000HY | DC01+ZE25/25-APC | 2.5 | N2 | ST 2.0 |  | F120 | F120 | 1.5 | 1.5 | 1.5 | 10000 | 4000 | 3000 | 30000 | 12500 | 10000 | -2 | -2 | -2 | 12 | 12 | 12
YLS10000HY | DC01+ZE25/25-APC | 2.5 | AIR | ST 2.0 |  | F120 | F120 | 1.5 | 1.5 | 1.5 | 10000 | 4000 | 3000 | 27000 | 12500 | 10000 | -2 | -2 | -2 | 5 | 5 | 5
YLS10000HY | DC01+ZE25/25-APC | 4 | N2 | ST 2.5 |  | F120 | F120 | 1.5 | 1.5 | 1.5 | 10000 | 4000 | 3500 | 20700 | 5400 | 3500 | -2.3 | -2 | -2 | 14 | 14 | 14
YLS10000HY | DC01+ZE25/25-APC | 0.8 | N2 | ST 2.0 |  | F120 | F120 | 1.5 | 1.5 | 1.5 | 10000 | 4000 | 3000 | 55000 | 37500 | 30000 | -1 | -0.5 | -0.5 | 10 | 10 | 10
YLS10000HY | DC01+ZE25/25-APC | 0.8 | AIR | ST 2.0 |  | F120 | F120 | 1.5 | 1.5 | 1.5 | 10000 | 4000 | 3000 | 55000 | 25500 | 20400 | -0.5 | -0.5 | -0.5 | 5 | 5 | 5
YLS10000HY | DC01+ZE25/25-APC | 1.25 | N2 | ST 2.0 |  | F120 | F120 | 1.5 | 1.5 | 1.5 | 10000 | 4000 | 3000 | 49000 | 30000 | 24000 | -1 | -1 | -1 | 12 | 12 | 12
YLS10000HY | DC01+ZE25/25-APC | 1.25 | AIR | ST 2.0 |  | F120 | F120 | 1.5 | 1.5 | 1.5 | 10000 | 4000 | 3000 | 45000 | 25500 | 20400 | -0.5 | -0.5 | -0.5 | 5 | 5 | 5
YLS10000HY | DC01 | 1 | N2 | ST 2.0 |  | F120 | F120 | 1.2 | 1.2 | 1.2 | 10000 | 4000 | 3000 | 60000 | 28000 | 24000 | -1 | -1 | -1 | 12 | 10 | 10
YLS10000HY | DC01 | 1 | O2 | ST 1.5 |  | F120 | F120 | 1.2 | 1.2 | 1.2 | 1000 | 800 | 700 | 8000 | 6500 | 5600 | 2 | 2 | 2 | 4.5 | 4.5 | 4.5
YLS10000HY | DC01 | 1 | AIR | ST 2.0 |  | F120 | F120 | 1.5 | 1.5 | 1.5 | 10000 | 4000 | 3000 | 60000 | 28000 | 24000 | 0.5 | 0.5 | 0.5 | 5 | 5 | 5
YLS10000HY | DC01 | 1 | GasMix | ST 2.0 | 2% | F120 | F120 | 1.2 | 1.2 | 1.2 | 10000 | 4000 | 3000 | 64000 | 28000 | 24000 | -1 | -1 | -1 | 12 | 10 | 10
YLS10000HY | DC01 | 1.5 | N2 | ST 2.0 |  | F120 | F120 | 1.2 | 1.2 | 1.2 | 10000 | 4000 | 3000 | 48000 | 25500 | 20400 | -1 | -1 | -1 | 12 | 12 | 12
YLS10000HY | DC01 | 1.5 | O2 | ST 1.5 |  | F120 | F120 | 1.2 | 1.2 | 1.2 | 1100 | 900 | 700 | 6200 | 5000 | 4400 | 2 | 2 | 2 | 4 | 4 | 4
YLS10000HY | DC01 | 1.5 | AIR | ST 2.0 |  | F120 | F120 | 1.5 | 1.5 | 1.5 | 10000 | 4000 | 3000 | 49000 | 25500 | 20400 | -1.5 | -1.5 | -1.5 | 5 | 5 | 5
YLS10000HY | DC01 | 1.5 | GasMix | ST 2.0 | 2% | F120 | F120 | 1.2 | 1.2 | 1.2 | 10000 | 4000 | 3000 | 52000 | 25500 | 20400 | 0 | -0.5 | -0.5 | 12 | 12 | 12
YLS10000HY | DC01 | 2 | N2 | ST 2.0 |  | F120 | F120 | 1.2 | 1.2 | 1.2 | 10000 | 4000 | 3000 | 47000 | 20000 | 16000 | -1 | -1.5 | -1.5 | 10 | 10 | 10
YLS10000HY | DC01 | 2 | O2 | ST 1.5 |  | F100 | F100 | 1.2 | 1.2 | 1.2 | 1200 | 900 | 850 | 4700 | 4400 | 3800 | 2 | 2 | 2 | 3 | 2.5 | 2.5
YLS10000HY | DC01 | 2 | AIR | ST 2.0 |  | F120 | F120 | 1.5 | 1.5 | 1.5 | 10000 | 4000 | 3000 | 38000 | 20000 | 16800 | -2.5 | -2.5 | -2.5 | 5 | 5 | 5
YLS10000HY | DC01 | 2 | GasMix | ST 2.0 | 2% | F120 | F120 | 1.2 | 1.2 | 1.2 | 10000 | 4000 | 3000 | 50000 | 16500 | 10000 | -1 | -1.5 | -1.5 | 10 | 10 | 10
YLS10000HY | DC01 | 2.5 | N2 | ST 2.0 |  | F120 | F120 | 1.2 | 1.2 | 1.2 | 10000 | 4000 | 3000 | 33000 | 16500 | 10000 | -1.5 | -1.5 | -1.5 | 14 | 14 | 14
YLS10000HY | DC01 | 2.5 | O2 | ST 1.5 |  | F120 | F120 | 1.2 | 1.2 | 1.2 | 1100 | 900 | 750 | 4600 | 3750 | 3300 | 2 | 2 | 2 | 4 | 4 | 4
YLS10000HY | DC01 | 2.5 | AIR | ST 2.0 |  | F120 | F120 | 1.5 | 1.5 | 1.5 | 10000 | 4000 | 3000 | 26000 | 15000 | 11000 | -3 | -3 | -3 | 5 | 5 | 5
YLS10000HY | DC01 | 2.5 | GasMix | ST 2.0 | 2% | F120 | F120 | 1.2 | 1.2 | 1.2 | 10000 | 4000 | 3000 | 35000 | 14000 | 9000 | -1 | -1 | -1 | 10 | 10 | 10
YLS10000HY | DC01 | 3 | N2 | ST 2.0 |  | F120 | F120 | 0.8 | 0.8 | 0.8 | 10000 | 4000 | 4000 | 26000 | 6000 | 6000 | -2 | -2 | -2 | 16 | 16 | 16
YLS10000HY | DC01 | 3 | O2 | ST 2.0 |  | F100 | F100 | 1.2 | 1.2 | 1.2 | 1900 | 1200 | 1100 | 4200 | 3500 | 3000 | 3 | 3 | 3 | 2 | 2 | 2
YLS10000HY | DC01 | 3 | N2 | RT 6.0 |  | F120 | F120 | 0.4 | 0.4 | 0.4 | 10000 | 6000 | 3000 | 30000 | 12000 | 3000 | -0.5 | -0.5 | -0.5 | 14 | 14 | 14
YLS10000HY | DC01 | 3 | AIR | ST 2.0 |  | F120 | F120 | 1.5 | 1.5 | 1.5 | 10000 | 4000 | 4000 | 16000 | 6000 | 4000 | -4 | -4 | -4 | 5 | 5 | 5
YLS10000HY | DC01 | 3 | GasMix | RT 6.0 | 2% | F120 | F120 | 0.5 | 0.5 | 0.5 | 10000 | 6000 | 3000 | 32000 | 12000 | 3500 | -1 | -1 | -1 | 8 | 8 | 8
YLS10000HY | DC01 | 4 | O2 | DT 1.5 |  | F100 | F100 | 1.2 | 1.2 | 1.2 | 4000 | 3800 | 3400 | 3600 | 3500 | 2800 | 7 | 7 | 7 | 0.45 | 0.45 | 0.45
YLS10000HY | DC01 | 4 | N2 | ST 2.5 |  | F120 | F120 | 0.8 | 0.8 | 0.8 | 10000 | 6000 | 4000 | 9500 | 5200 | 3800 | -2.7 | -2.7 | -2.3 | 17 | 17 | 17
YLS10000HY | DC01 | 4 | N2 | RT 6.0 |  | F120 | F120 | 0.4 | 0.4 | 0.4 | 10000 | 4000 | 4000 | 20000 | 5400 | 3500 | 0 | -2 | -2 | 14 | 14 | 14
YLS10000HY | DC01 | 4 | GasMix | RT 6.0 | 2% | F120 | F120 | 0.5 | 0.5 | 0.5 | 10000 | 4000 | 4000 | 21500 | 5400 | 3500 | -1.5 | -1.5 | -1.5 | 8 | 8 | 8
YLS10000HY | DC01 | 4 | AIR | ST 3.0 |  | F120 | F120 | 0.5 | 0.5 | 0.5 | 10000 | 6000 | 4000 | 19000 | 14064 | 7852 | 0 | 0 | 0 | 12 | 12 | 12
YLS10000HY | DC01 | 5 | N2 | ST 2.5 |  | F120 | F120 | 0.8 | 0.8 | 0.8 | 10000 | 6000 | 4000 | 9000 | 5000 | 2800 | -2 | -3 | -4 | 16 | 16 | 16
YLS10000HY | DC01 | 5 | O2 | DT 1.5 |  | F55 | F55 | 1.2 | 1.2 | 1.2 | 4000 | 4000 | 3000 | 3200 | 2800 | 2300 | 8 | 6 | 6 | 0.45 | 0.65 | 0.65
YLS10000HY | DC01 | 5 | N2 | RT 6.0 |  | F120 | F120 | 0.4 | 0.4 | 0.4 | 10000 | 4000 | 4500 | 15000 | 4400 | 3400 | 0 | -1 | -1 | 14 | 14 | 14
YLS10000HY | DC01 | 5 | GasMix | RT 6.0 | 2% | F120 | F120 | 0.5 | 0.5 | 0.5 | 10000 | 4000 | 4500 | 16000 | 4400 | 3000 | -1.5 | -1.5 | -1.5 | 8 | 8 | 8
YLS10000HY | DC01 | 5 | AIR | ST 3.0 |  | F120 | F120 | 0.5 | 0.5 | 0.5 | 10000 | 6000 | 6000 | 18000 | 10936 | 9666 | 0 | 0 | 0 | 14 | 14 | 14
YLS10000HY | DC01 | 1.25 | N2 | ST 2.0 |  | F120 | F120 | 1.2 | 1.2 | 1.2 | 10000 | 4000 | 3000 | 50000 | 28000 | 24000 | -1 | -1 | -1 | 10 | 10 | 1
YLS10000HY | DC01 | 1.25 | O2 | ST 1.5 |  | F120 | F120 | 1.2 | 1.2 | 1.2 | 1100 | 900 | 700 | 6200 | 5000 | 4400 | 2 | 2 | 2 | 4 | 4 | 4
YLS10000HY | DC01 | 1.25 | AIR | ST 2.0 |  | F120 | F120 | 1.5 | 1.5 | 1.5 | 10000 | 4000 | 3000 | 49000 | 25500 | 20400 | -1.5 | -1.5 | -1.5 | 5 | 5 | 5
YLS10000HY | DC01 | 1.25 | GasMix | ST 2.0 | 2% | F120 | F120 | 1.2 | 1.2 | 1.2 | 10000 | 4000 | 3000 | 52000 | 28000 | 24000 | -0.5 | -0.5 | -0.5 | 10 | 10 | 1
YLS10000HY | DC01 | 0.5 | N2 | ST 2.0 |  | F120 | F120 | 1.2 | 1.2 | 1.2 | 10000 | 4000 | 3000 | 60000 | 28000 | 24000 | -1 | -1 | -1 | 12 | 10 | 10
YLS10000HY | DC01 | 0.5 | O2 | ST 1.5 |  | F120 | F120 | 1.2 | 1.2 | 1.2 | 1000 | 800 | 700 | 8000 | 6500 | 5600 | 2 | 2 | 2 | 4.5 | 4.5 | 4.5
YLS10000HY | DC01 | 0.5 | AIR | ST 2.0 |  | F120 | F120 | 1.5 | 1.5 | 1.5 | 10000 | 4000 | 3000 | 60000 | 28000 | 24000 | 0.5 | 0.5 | 0.5 | 5 | 5 | 5
YLS10000HY | DC01 | 0.5 | GasMix | ST 2.0 | 2% | F120 | F120 | 1.2 | 1.2 | 1.2 | 10000 | 4000 | 3000 | 64000 | 28000 | 24000 | -1 | -1 | -1 | 12 | 10 | 10
YLS10000HY | DC01 | 0.8 | N2 | ST 2.0 |  | F120 | F120 | 1.2 | 1.2 | 1.2 | 10000 | 4000 | 3000 | 60000 | 28000 | 24000 | -1 | -1 | -1 | 12 | 10 | 10
YLS10000HY | DC01 | 0.8 | O2 | ST 1.5 |  | F120 | F120 | 1.2 | 1.2 | 1.2 | 1000 | 800 | 700 | 8000 | 6500 | 5600 | 2 | 2 | 2 | 4.5 | 4.5 | 4.5
YLS10000HY | DC01 | 0.8 | AIR | ST 2.0 |  | F120 | F120 | 1.5 | 1.5 | 1.5 | 10000 | 4000 | 3000 | 60000 | 28000 | 24000 | 0.5 | 0.5 | 0.5 | 5 | 5 | 5
YLS10000HY | DC01 | 0.8 | GasMix | ST 2.0 | 2% | F120 | F120 | 1.2 | 1.2 | 1.2 | 10000 | 4000 | 3000 | 64000 | 28000 | 24000 | -1 | -1 | -1 | 12 | 10 | 10
YLS10000HY | X5CrNi18-10_Foil | 1 | N2 | ST 3.0 | NOVACEL | F120 | F120 | 3 | 3 | 3 | 10000 | 4000 | 3000 | 45000 | 20000 | 14000 | -1 | -1 | -1 | 10 | 10 | 10
YLS10000HY | X5CrNi18-10_Foil | 1.5 | N2 | ST 3.0 | NOVACEL | F120 | F120 | 3 | 3 | 3 | 10000 | 4000 | 3000 | 36000 | 16000 | 12000 | -2 | -1 | -1 | 10 | 10 | 10
YLS10000HY | X5CrNi18-10_Foil | 2 | N2 | ST 3.0 | NOVACEL | F120 | F120 | 3 | 3 | 3 | 10000 | 4000 | 3000 | 31000 | 14000 | 10000 | -2.7 | -2 | -2 | 10 | 10 | 10
YLS10000HY | X5CrNi18-10_Foil | 0.8 | N2 | ST 3.0 | NOVACEL | F120 | F120 | 3 | 3 | 3 | 10000 | 4000 | 3000 | 45000 | 20000 | 14000 | -1 | -1 | -1 | 10 | 10 | 10
YLS10000HY | X5CrNi18-10_Foil | 1.25 | N2 | ST 3.0 | NOVACEL | F120 | F120 | 3 | 3 | 3 | 10000 | 4000 | 3000 | 36000 | 16000 | 12000 | -2 | -1 | -1 | 10 | 10 | 10
YLS10000HY | X5CrNi18-10_Foil | 2.5 | N2 | ST 3.0 | NOVACEL | F120 | F120 | 3 | 3 | 3 | 10000 | 4000 | 3000 | 22000 | 12000 | 8000 | -3.5 | -3 | -2.5 | 10 | 10 | 10
YLS10000HY | X5CrNi18-10_Foil | 3 | N2 | ST 3.0 | NOVACEL | F120 | F120 | 3 | 3 | 3 | 10000 | 4000 | 3000 | 22000 | 8000 | 5000 | -3 | -3 | -2.5 | 12 | 12 | 12
YLS10000HY | X5CrNi18-10_Foil | 0.5 | N2 | ST 3.0 | NOVACEL | F120 | F120 | 3 | 3 | 3 | 10000 | 4000 | 3000 | 45000 | 20000 | 14000 | -1 | -1 | -1 | 10 | 10 | 10
YLS10000HY | DX51D+Z275-N-A-C | 5 | N2 | ST 2.5 |  | F120 | F120 | 1.5 | 1.5 | 1.5 | 10000 | 4000 | 3000 | 9000 | 4000 | 2500 | -2 | -2 | -2 | 14 | 14 | 14
YLS10000HY | DX51D+Z275-N-A-C | 1 | N2 | ST 2.0 |  | F120 | F120 | 1.5 | 1.5 | 1.5 | 10000 | 4000 | 3000 | 55000 | 37500 | 30000 | -1 | -0.5 | -0.5 | 10 | 10 | 10
YLS10000HY | DX51D+Z275-N-A-C | 1 | AIR | ST 2.0 |  | F120 | F120 | 1.5 | 1.5 | 1.5 | 10000 | 4000 | 3000 | 55000 | 25500 | 20400 | -0.5 | -0.5 | -0.5 | 5 | 5 | 5
YLS10000HY | DX51D+Z275-N-A-C | 0.5 | N2 | ST 2.0 |  | F120 | F120 | 1.5 | 1.5 | 1.5 | 10000 | 4000 | 3000 | 55000 | 37500 | 30000 | -1 | -0.5 | -0.5 | 10 | 10 | 10
YLS10000HY | DX51D+Z275-N-A-C | 0.5 | AIR | ST 2.0 |  | F120 | F120 | 1.5 | 1.5 | 1.5 | 10000 | 4000 | 3000 | 55000 | 25500 | 20400 | -0.5 | -0.5 | -0.5 | 5 | 5 | 5
YLS10000HY | DX51D+Z275-N-A-C | 1.5 | N2 | ST 2.0 |  | F120 | F120 | 1.5 | 1.5 | 1.5 | 10000 | 4000 | 3000 | 45000 | 25500 | 20400 | -1 | -1 | -1 | 12 | 12 | 12
YLS10000HY | DX51D+Z275-N-A-C | 1.5 | AIR | ST 2.0 |  | F120 | F120 | 1.5 | 1.5 | 1.5 | 10000 | 4000 | 3000 | 45000 | 25500 | 20400 | -0.5 | -0.5 | -0.5 | 5 | 5 | 5
YLS10000HY | DX51D+Z275-N-A-C | 2 | N2 | ST 2.0 |  | F120 | F120 | 1.5 | 1.5 | 1.5 | 10000 | 4000 | 3000 | 40000 | 16500 | 13200 | -1.5 | -1 | -1 | 12 | 12 | 12
YLS10000HY | DX51D+Z275-N-A-C | 2 | AIR | ST 2.0 |  | F120 | F120 | 1.5 | 1.5 | 1.5 | 10000 | 4000 | 3000 | 37000 | 14000 | 12000 | -2 | -2 | -2 | 5 | 5 | 5
YLS10000HY | DX51D+Z275-N-A-C | 3 | N2 | ST 2.0 |  | F120 | F120 | 1.5 | 1.5 | 1.5 | 10000 | 4000 | 3000 | 26000 | 8250 | 6600 | -2.5 | -2.5 | -2.5 | 12 | 12 | 12
YLS10000HY | DX51D+Z275-N-A-C | 3 | AIR | ST 2.0 |  | F120 | F120 | 1.5 | 1.5 | 1.5 | 10000 | 4000 | 3000 | 23000 | 8250 | 6600 | -1 | -2.5 | -2.5 | 5 | 5 | 5
YLS10000HY | DX51D+Z275-N-A-C | 2.5 | N2 | ST 2.0 |  | F120 | F120 | 1.5 | 1.5 | 1.5 | 10000 | 4000 | 3000 | 30000 | 12500 | 10000 | -2 | -2 | -2 | 12 | 12 | 12
YLS10000HY | DX51D+Z275-N-A-C | 2.5 | AIR | ST 2.0 |  | F120 | F120 | 1.5 | 1.5 | 1.5 | 10000 | 4000 | 3000 | 27000 | 12500 | 10000 | -2 | -2 | -2 | 5 | 5 | 5
YLS10000HY | DX51D+Z275-N-A-C | 4 | N2 | ST 2.5 |  | F120 | F120 | 1.5 | 1.5 | 1.5 | 10000 | 4000 | 3500 | 20700 | 5400 | 3500 | -2.3 | -2 | -2 | 14 | 14 | 14
YLS10000HY | DX51D+Z275-N-A-C | 0.8 | N2 | ST 2.0 |  | F120 | F120 | 1.5 | 1.5 | 1.5 | 10000 | 4000 | 3000 | 55000 | 37500 | 30000 | -1 | -0.5 | -0.5 | 10 | 10 | 10
YLS10000HY | DX51D+Z275-N-A-C | 0.8 | AIR | ST 2.0 |  | F120 | F120 | 1.5 | 1.5 | 1.5 | 10000 | 4000 | 3000 | 55000 | 25500 | 20400 | -0.5 | -0.5 | -0.5 | 5 | 5 | 5
YLS10000HY | DX51D+Z275-N-A-C | 1.25 | N2 | ST 2.0 |  | F120 | F120 | 1.5 | 1.5 | 1.5 | 10000 | 4000 | 3000 | 49000 | 30000 | 24000 | -1 | -1 | -1 | 12 | 12 | 12
YLS10000HY | DX51D+Z275-N-A-C | 1.25 | AIR | ST 2.0 |  | F120 | F120 | 1.5 | 1.5 | 1.5 | 10000 | 4000 | 3000 | 45000 | 25500 | 20400 | -0.5 | -0.5 | -0.5 | 5 | 5 | 5
YLS10000HY | Startup | 6 | N2 | ST 3.0 |  | F120 | F120 | 4 | 4 | 0.8 | 500 | 500 | 3000 | 8000 | 8000 | 1500 | 4 | 4 | -3 | 2 | 2 | 16
YLS10000HY | Startup | 6 | O2 | DT 1.5 |  | F55 | F55 | 1.2 | 1.2 | 1.2 | 4000 | 3000 | 2000 | 2800 | 2700 | 1300 | 9 | 9 | 9 | 0.6 | 0.6 | 0.6
YLS10000HY | Startup2 | 6 | O2 | DT 1.5 |  | F55 | F55 | 1.2 | 1.2 | 1.2 | 4000 | 3000 | 2000 | 2800 | 2700 | 1300 | 9 | 9 | 9 | 0.6 | 0.6 | 0.6
YLS10000PR | AlMg3 | 1 | O2 | ST 1.5 |  | F120 | F120 | 1.2 | 1.2 | 1.2 | 10000 | 4000 | 3000 | 60000 | 60000 | 40000 | 0.5 | 0.5 | 0.5 | 5 | 5 | 5
YLS10000PR | AlMg3 | 1 | N2 | ST 2.0 |  | F120 | F120 | 1 | 1 | 1 | 10000 | 4000 | 3000 | 50000 | 25500 | 20000 | 2.5 | 2.5 | 2.5 | 4 | 4 | 4
YLS10000PR | AlMg3 | 1 | AIR | ST 2.0 |  | F120 | F120 | 1.5 | 1.5 | 1.5 | 10000 | 4000 | 3000 | 59000 | 25500 | 20000 | -0.5 | -0.5 | -0.5 | 5 | 5 | 5
YLS10000PR | AlMg3 | 1.5 | N2 | ST 2.0 |  | F120 | F120 | 1 | 1 | 1 | 10000 | 10000 | 10000 | 55000 | 23000 | 11500 | 2 | 2 | 2 | 6 | 6 | 6
YLS10000PR | AlMg3 | 1.5 | O2 | ST 2.0 |  | F120 | F120 | 1 | 1 | 1 | 10000 | 4000 | 3000 | 55000 | 30000 | 20000 | 0.5 | 0.5 | 0.5 | 7 | 7 | 7
YLS10000PR | AlMg3 | 1.5 | AIR | ST 2.0 |  | F120 | F120 | 1.5 | 1.5 | 1.5 | 10000 | 4000 | 3000 | 50000 | 23000 | 11500 | -1 | -1 | -1 | 5 | 5 | 5
YLS10000PR | AlMg3 | 2 | O2 | ST 2.0 |  | F120 | F120 | 1 | 1 | 1 | 10000 | 4000 | 3000 | 54000 | 30000 | 20000 | 0.5 | 0.5 | 0.5 | 7 | 7 | 7
YLS10000PR | AlMg3 | 2 | N2 | ST 2.0 |  | F85 | F85 | 1 | 1 | 1 | 10000 | 10000 | 10000 | 39300 | 19650 | 9000 | 0 | 0 | 0 | 8 | 8 | 8
YLS10000PR | AlMg3 | 2 | AIR | ST 2.0 |  | F85 | F85 | 1.5 | 1.5 | 1.5 | 10000 | 4000 | 3000 | 46000 | 19650 | 9000 | -0.5 | -0.5 | -0.5 | 5 | 5 | 5
YLS10000PR | AlMg3 | 2 | GasMix | ST 2.0 | 2% O2 | F85 | F85 | 1 | 1 | 1 | 10000 | 10000 | 10000 | 45000 | 19650 | 9000 | 1 | 1 | 1 | 8 | 8 | 8
YLS10000PR | AlMg3 | 2.5 | O2 | ST 2.0 |  | F120 | F120 | 1 | 0.8 | 0.8 | 10000 | 4000 | 4000 | 45000 | 22000 | 17000 | 0.5 | 0.5 | 0.5 | 8 | 8 | 8
YLS10000PR | AlMg3 | 2.5 | N2 | ST 2.0 |  | F120 | F120 | 1 | 1 | 1 | 10000 | 10000 | 10000 | 32000 | 16000 | 10000 | 0 | 0 | 0 | 10 | 10 | 10
YLS10000PR | AlMg3 | 2.5 | AIR | ST 2.0 |  | F120 | F120 | 1.5 | 1.5 | 1.5 | 10000 | 4000 | 3000 | 40000 | 16000 | 9000 | -2 | -2 | -2 | 5 | 5 | 5
YLS10000PR | AlMg3 | 3 | O2 | ST 2.5 |  | F120 | F120 | 1 | 1 | 1 | 10000 | 4000 | 3000 | 30000 | 17000 | 12000 | 0 | 0 | 0 | 8 | 8 | 8
YLS10000PR | AlMg3 | 3 | N2 | ST 2.5 |  | F120 | F120 | 1 | 1 | 1 | 10000 | 10000 | 10000 | 20000 | 8000 | 5700 | -0.5 | -0.5 | -0.5 | 8 | 8 | 8
YLS10000PR | AlMg3 | 3 | AIR | ST 2.5 |  | F120 | F120 | 1.5 | 1.5 | 1.5 | 10000 | 4000 | 3000 | 26000 | 8000 | 5700 | -1.5 | -1.5 | -1.5 | 5 | 5 | 5
YLS10000PR | AlMg3 | 3 | GasMix | ST 2.5 | 2% O2 | F120 | F120 | 1 | 1 | 1 | 10000 | 10000 | 10000 | 44000 | 15000 | 5700 | -1 | -1 | -1 | 8.5 | 8.5 | 8.5
YLS10000PR | AlMg3 | 4 | N2 | ST 2.5 |  | F120 | F120 | 1 | 1 | 1 | 10000 | 10000 | 10000 | 17000 | 6000 | 4000 | -1.5 | -1.5 | -1.5 | 10 | 10 | 10
YLS10000PR | AlMg3 | 4 | O2 | ST 2.5 |  | F120 | F120 | 1 | 1 | 1 | 10000 | 4000 | 4000 | 25000 | 12000 | 9000 | -1 | 0 | 0 | 8 | 8 | 8
YLS10000PR | AlMg3 | 4 | GasMix | ST 2.5 |  | F120 | F120 | 1 | 1 | 1 | 10000 | 4000 | 4000 | 35000 | 12000 | 9000 | -2 | 0 | 0 | 8 | 8 | 8
YLS10000PR | AlMg3 | 4 | AIR | RT 6.0 |  | F120 | F120 | 0.5 | 0.5 | 0.5 | 10000 | 6000 | 4000 | 25000 | 10911 | 6299 | -1 | -1 | -1 | 8 | 8 | 10
YLS10000PR | AlMg3 | 6 | N2 | ST 3.0 |  | F100 | F100 | 1 | 1 | 1 | 10000 | 10000 | 10000 | 8400 | 4500 | 3500 | -1 | -3 | -3 | 10 | 10 | 10
YLS10000PR | AlMg3 | 6 | AIR | RT 6.0 |  | F120 | F120 | 0.5 | 0.5 | 0.5 | 10000 | 6000 | 4000 | 12500 | 5619 | 3726 | -2.3 | -2.3 | -2.3 | 10 | 10 | 10
YLS10000PR | AlMg3 | 8 | N2 | ST 3.0 |  | F100 | F100 | 0.8 | 0.8 | 0.8 | 10000 | 10000 | 10000 | 5400 | 2700 | 1800 | -3 | -3 | -3 | 14 | 14 | 14
YLS10000PR | AlMg3 | 8 | AIR | RT 6.0 |  | F100 | F100 | 0.8 | 0.8 | 0.8 | 10000 | 10000 | 10000 | 7500 | 2700 | 1800 | -3 | -3 | -3 | 14 | 14 | 14
YLS10000PR | AlMg3 | 8 | GasMix | ST 3.0 | 2% O2 | F100 | F100 | 0.8 | 0.8 | 0.8 | 10000 | 10000 | 10000 | 5500 | 2700 | 1800 | -4 | -4 | -4 | 8.5 | 8.5 | 8.5
YLS10000PR | AlMg3 | 10 | N2 | ST 3.0 |  | F100 | F100 | 0.8 | 0.8 | 0.8 | 10000 | 10000 | 10000 | 3100 | 1500 | 1400 | -4 | -4 | -4 | 16 | 16 | 16
YLS10000PR | AlMg3 | 10 | GasMix | RT 10.0 |  | F100 | F120 | 0.4 | 0.8 | 0.8 | 10000 | 10000 | 10000 | 2700 | 2700 | 1800 | -4.8 | -3 | -3 | 8 | 14 | 14
YLS10000PR | AlMg3 | 10 | AIR | RT 10.0 |  | F55 | F120 | 0.5 | 0.5 | 0.5 | 10000 | 6000 | 4000 | 5400 | 2200 | 1213 | -4 | -4 | -4 | 7 | 7 | 7
YLS10000PR | AlMg3 | 15 | N2 | SMT 3.5 |  | F100 | F100 | 0.4 | 0.6 | 0.6 | 10000 | 10000 | 10000 | 1500 | 1000 | 600 | -6 | -6 | -6 | 16 | 16 | 16
YLS10000PR | AlMg3 | 15 | AIR | RT 10.0 |  | F55 | F120 | 0.5 | 0.5 | 0.5 | 10000 | 6000 | 4000 | 1600 | 850 | 450 | -6 | -6 | -6 | 8 | 8 | 8
YLS10000PR | AlMg3 | 20 | N2 | SMT 5.0 |  | F100 | F100 | 0.4 | 0.4 | 2 | 10000 | 10000 | 10000 | 900 | 700 | 300 | -8 | -8 | -7 | 14 | 14 | 12
YLS10000PR | AlMg3 | 20 | AIR | RT 10.0 |  | F55 | F120 | 0.4 | 0.4 | 0.4 | 10000 | 10000 | 10000 | 950 | 700 | 300 | -7 | -8 | -7 | 14 | 14 | 12
YLS10000PR | AlMg3 | 25 | N2 | SMT 5.0 |  | F100 | F100 | 0.4 | 0.4 | 2 | 10000 | 10000 | 8000 | 520 | 450 | 200 | -12 | -12 | -9 | 12 | 12 | 12
YLS10000PR | AlMg3 | 30 | N2 | SMT 5.0 |  | F100 | F100 | 0.4 | 0.4 | 2 | 10000 | 10000 | 10000 | 300 | 300 | 200 | -13 | -12 | -10 | 12 | 12 | 12
YLS10000PR | AlMg3 | 5 | N2 | ST 2.5 |  | F120 | F120 | 1 | 1 | 1 | 10000 | 10000 | 10000 | 12000 | 5000 | 4000 | -2.5 | -2 | -2 | 10 | 10 | 10
YLS10000PR | AlMg3 | 5 | AIR | RT 6.0 |  | F120 | F120 | 0.5 | 0.5 | 0.5 | 10000 | 6000 | 4000 | 21600 | 8865 | 5156 | -1 | -1 | -1 | 8 | 8 | 10
YLS10000PR | AlMg3 | 5 | GasMix | ST 3.0 | 2% O2 | F120 | F120 | 1 | 1 | 1 | 10000 | 10000 | 10000 | 22000 | 5000 | 4000 | -3 | -3 | -3 | 8 | 8 | 8
YLS10000PR | AlMg3 | 12 | N2 | ST 3.0 |  | F100 | F100 | 0.8 | 0.8 | 0.8 | 10000 | 10000 | 10000 | 2150 | 1200 | 1000 | -4.5 | -4.5 | -4.5 | 16 | 16 | 16
YLS10000PR | AlMg3 | 12 | AIR | RT 10.0 |  | F55 | F120 | 0.5 | 0.5 | 0.5 | 10000 | 6000 | 4000 | 2500 | 1066 | 610 | -5.5 | -5.5 | -5.5 | 8 | 8 | 8
YLS10000PR | AlMg3 | 0.5 | O2 | ST 1.5 |  | F120 | F120 | 1.2 | 1.2 | 1.2 | 10000 | 4000 | 3000 | 60000 | 60000 | 40000 | 0.5 | 0.5 | 0.5 | 5 | 5 | 5
YLS10000PR | AlMg3 | 0.5 | N2 | ST 2.0 |  | F120 | F120 | 1 | 1 | 1 | 10000 | 4000 | 3000 | 50000 | 25500 | 20000 | 2.5 | 2.5 | 2.5 | 4 | 4 | 4
YLS10000PR | AlMg3 | 0.5 | AIR | ST 2.0 |  | F120 | F120 | 1.5 | 1.5 | 1.5 | 10000 | 4000 | 3000 | 59000 | 25500 | 20000 | -0.5 | -0.5 | -0.5 | 5 | 5 | 5
YLS10000PR | AlMg3 | 0.8 | O2 | ST 1.5 |  | F120 | F120 | 1.2 | 1.2 | 1.2 | 10000 | 4000 | 3000 | 60000 | 60000 | 40000 | 0.5 | 0.5 | 0.5 | 5 | 5 | 5
YLS10000PR | AlMg3 | 0.8 | N2 | ST 2.0 |  | F120 | F120 | 1 | 1 | 1 | 10000 | 4000 | 3000 | 50000 | 25500 | 20000 | 2.5 | 2.5 | 2.5 | 4 | 4 | 4
YLS10000PR | AlMg3 | 0.8 | AIR | ST 2.0 |  | F120 | F120 | 1.5 | 1.5 | 1.5 | 10000 | 4000 | 3000 | 59000 | 25500 | 20000 | -0.5 | -0.5 | -0.5 | 5 | 5 | 5
YLS10000PR | AlMg3 | 1.25 | N2 | ST 2.0 |  | F120 | F120 | 1 | 1 | 1 | 10000 | 10000 | 10000 | 47000 | 24000 | 15000 | 2 | 2 | 2 | 6 | 6 | 6
YLS10000PR | AlMg3 | 1.25 | O2 | ST 2.0 |  | F120 | F120 | 1 | 1 | 1 | 10000 | 4000 | 3000 | 56000 | 45000 | 29000 | 0.5 | 0.5 | 0.5 | 7 | 7 | 7
YLS10000PR | AlMg3 | 1.25 | AIR | ST 2.0 |  | F120 | F120 | 1.5 | 1.5 | 1.5 | 10000 | 4000 | 3000 | 49000 | 23000 | 11500 | -1 | -1 | -1 | 5 | 5 | 5
YLS10000PR | CuZn37 | 1 | N2 | ST 2.0 |  | F120 | F120 | 1.2 | 1.2 | 1.2 | 10000 | 4000 | 3000 | 50000 | 31000 | 30000 | 1.5 | 1.5 | 1.5 | 8 | 8 | 8
YLS10000PR | CuZn37 | 0.5 | N2 | ST 2.0 |  | F120 | F120 | 1.2 | 1.2 | 1.2 | 10000 | 4000 | 3000 | 50000 | 37500 | 30000 | 1.5 | 1.5 | 1.5 | 8 | 8 | 8
YLS10000PR | CuZn37 | 1.5 | N2 | ST 2.0 |  | F120 | F120 | 1.2 | 1.2 | 1.2 | 10000 | 4000 | 3000 | 45000 | 27700 | 22200 | 1.5 | 1.5 | 1.5 | 8 | 8 | 8
YLS10000PR | CuZn37 | 2 | N2 | ST 2.0 |  | F120 | F120 | 1.2 | 1.2 | 1.2 | 10000 | 4500 | 3500 | 30000 | 18350 | 13700 | 1 | 1 | 1 | 8 | 8 | 8
YLS10000PR | CuZn37 | 3 | N2 | ST 2.5 |  | F120 | F120 | 1.2 | 1.2 | 1.2 | 10000 | 5000 | 5000 | 15000 | 10200 | 8200 | 0 | 0 | 0 | 14 | 14 | 14
YLS10000PR | CuZn37 | 4 | N2 | ST 2.5 |  | F120 | F120 | 1.2 | 1.2 | 1.2 | 10000 | 5000 | 4000 | 9000 | 6000 | 4800 | -1 | -2 | -2 | 14 | 14 | 14
YLS10000PR | CuZn37 | 5 | N2 | ST 2.5 |  | F120 | F120 | 0.8 | 0.8 | 0.8 | 10000 | 5500 | 4500 | 6000 | 3200 | 2700 | -1.5 | -2.5 | -2.5 | 14 | 14 | 14
YLS10000PR | CuZn37 | 6 | N2 | ST 2.5 |  | F120 | F120 | 0.8 | 0.8 | 0.8 | 10000 | 4500 | 4500 | 7200 | 2900 | 2700 | -1 | -2 | -2 | 14 | 14 | 14
YLS10000PR | CuZn37 | 8 | N2 | ST 2.5 |  | F120 | F120 | 0.8 | 0.8 | 0.8 | 10000 | 4400 | 4400 | 3000 | 800 | 800 | -3.5 | -3 | -3 | 14 | 14 | 14
YLS10000PR | CuZn37 | 10 | N2 | ST 2.5 |  | F120 | F120 | 0.8 | 0.8 | 0.8 | 10000 | 5000 | 5000 | 2200 | 675 | 400 | -5 | -6.5 | -6.5 | 14 | 14 | 14
YLS10000PR | CuZn37 | 12 | N2 | ST 3.0 |  | F120 | F120 | 0.8 | 0.8 | 0.8 | 10000 | 5000 | 5000 | 1200 | 450 | 400 | -5 | -5 | -5 | 14 | 14 | 14
YLS10000PR | CuZn37 | 0.8 | N2 | ST 2.0 |  | F120 | F120 | 1.2 | 1.2 | 1.2 | 10000 | 4000 | 3000 | 50000 | 37500 | 30000 | 1.5 | 1.5 | 1.5 | 8 | 8 | 8
YLS10000PR | CuZn37 | 1.25 | N2 | ST 2.0 |  | F120 | F120 | 1.2 | 1.2 | 1.2 | 10000 | 4000 | 3000 | 47000 | 27700 | 25000 | 1.5 | 1.5 | 1.5 | 8 | 8 | 8
YLS10000PR | CuZn37 | 2.5 | N2 | ST 2.5 |  | F120 | F120 | 1.2 | 1.2 | 1.2 | 10000 | 5000 | 5000 | 22000 | 13500 | 8200 | 0 | 0 | 0 | 14 | 14 | 14
YLS10000PR | Cu-OF | 1.5 | O2 | ST 2.0 |  | F120 | F120 | 1.2 | 1.2 | 1.2 | 10000 | 4000 | 3000 | 36000 | 21700 | 17400 | 1 | 0.5 | 0.5 | 8 | 8 | 8
YLS10000PR | Cu-OF | 1 | O2 | ST 2.0 |  | F120 | F120 | 1.2 | 1.2 | 1.2 | 10000 | 4000 | 3000 | 38000 | 21700 | 17400 | 1 | 0.5 | 0.5 | 8 | 8 | 8
YLS10000PR | Cu-OF | 0.5 | O2 | ST 2.0 |  | F120 | F120 | 1.2 | 1.2 | 1.2 | 10000 | 4000 | 3000 | 50000 | 21700 | 17400 | 1 | 0.5 | 0.5 | 8 | 8 | 8
YLS10000PR | Cu-OF | 2 | O2 | ST 2.0 |  | F120 | F120 | 1.2 | 1.2 | 1.2 | 10000 | 4000 | 3000 | 32500 | 17000 | 13800 | 0.5 | 0.5 | 0.5 | 8 | 8 | 8
YLS10000PR | Cu-OF | 3 | O2 | ST 2.0 |  | F120 | F120 | 1.2 | 1.2 | 1.2 | 10000 | 5000 | 4000 | 17000 | 6450 | 5200 | -1 | -2 | -1.5 | 8 | 8 | 8
YLS10000PR | Cu-OF | 4 | O2 | ST 2.0 |  | F120 | F120 | 1.2 | 1.2 | 1.2 | 10000 | 4400 | 4000 | 15000 | 3600 | 2850 | -1.5 | -2 | -2 | 8 | 8 | 8
YLS10000PR | Cu-OF | 5 | O2 | ST 2.0 |  | F120 | F120 | 1.2 | 1.2 | 1.2 | 10000 | 6000 | 6000 | 6800 | 2300 | 1800 | -2.5 | -2.5 | -2.5 | 8 | 8 | 8
YLS10000PR | Cu-OF | 6 | O2 | ST 2.0 |  | F120 | F120 | 1.2 | 1.2 | 1.2 | 10000 | 5000 | 4500 | 3700 | 900 | 720 | -4 | -5.5 | -5.5 | 8 | 8 | 8
YLS10000PR | Cu-OF | 8 | O2 | ST 2.0 |  | F120 | F120 | 1.2 | 1.2 | 1.2 | 10000 | 6000 | 5000 | 2400 | 800 | 500 | -4 | -6 | -6 | 8 | 8 | 8
YLS10000PR | Cu-OF | 10 | O2 | ST 2.0 |  | F120 | F120 | 1.2 | 1.2 | 1.2 | 10000 | 5000 | 5000 | 1600 | 500 | 400 | -4.5 | -5 | -4.5 | 8 | 8 | 8
YLS10000PR | Cu-OF | 12 | O2 | ST 2.0 |  | F120 | F120 | 1.2 | 1.2 | 1.2 | 10000 | 6000 | 6000 | 700 | 350 | 250 | -7 | -6.5 | -6.5 | 8 | 8 | 8
YLS10000PR | Cu-OF | 0.8 | O2 | ST 2.0 |  | F120 | F120 | 1.2 | 1.2 | 1.2 | 10000 | 4000 | 3000 | 43000 | 21700 | 17400 | 1 | 0.5 | 0.5 | 8 | 8 | 8
YLS10000PR | Cu-OF | 1.25 | O2 | ST 2.0 |  | F120 | F120 | 1.2 | 1.2 | 1.2 | 10000 | 4000 | 3000 | 37000 | 21700 | 17400 | 1 | 0.5 | 0.5 | 8 | 8 | 8
YLS10000PR | Cu-OF | 2.5 | O2 | ST 2.0 |  | F120 | F120 | 1.2 | 1.2 | 1.2 | 10000 | 5000 | 4000 | 24000 | 11000 | 9000 | -1 | -2 | -1.5 | 8 | 8 | 8
YLS10000PR | Focal | 1 | N2 | ST 2.0 | None | F120 | F120 | 0.8 | 0.8 | 0.8 | 3000 | 2000 | 2000 | 8000 | 3500 | 1800 | 0 | 0 | 0 | 6 | 6 | 6
YLS10000PR | S420MC | 5 | O2 | DT 1.5 |  | F55 | F55 | 1.2 | 1.2 | 1.2 | 4000 | 4000 | 3000 | 3200 | 2800 | 2300 | 8 | 6 | 6 | 0.45 | 0.65 | 0.65
YLS10000PR | S420MC | 5 | N2 | ST 2.5 |  | F120 | F120 | 0.8 | 0.8 | 0.8 | 10000 | 6000 | 4000 | 9000 | 4500 | 2000 | -2 | -3 | -4 | 16 | 16 | 16
YLS10000PR | S420MC | 5 | N2 | RT 6.0 |  | F120 | F120 | 0.4 | 0.4 | 0.4 | 10000 | 4000 | 4500 | 15000 | 3200 | 1100 | 0 | -1 | -1 | 14 | 14 | 14
YLS10000PR | S420MC | 5 | GasMix | RT 6.0 | 2% | F120 | F120 | 0.5 | 0.5 | 0.5 | 10000 | 4000 | 4500 | 16000 | 4400 | 3400 | -1.5 | -1.5 | -1.5 | 8 | 8 | 8
YLS10000PR | S420MC | 5 | AIR | ST 3.0 |  | F120 | F120 | 0.5 | 0.5 | 0.5 | 10000 | 6000 | 6000 | 18000 | 10936 | 9666 | 0 | 0 | 0 | 14 | 14 | 14
YLS10000PR | S420MC | 12 | O2 | DT 1.5 | None | F55 | F55 | 1.2 | 1.2 | 1.2 | 6000 | 4500 | 3000 | 1800 | 1500 | 1000 | 10.5 | 10.5 | 10.5 | 0.55 | 0.55 | 0.6
YLS10000PR | S420MC | 12 | N2 | RT 10.0 |  | F100 | F100 | 0.4 | 0.4 | 0.4 | 10000 | 8000 | 8000 | 3500 | 1200 | 700 | -5.5 | -5.5 | -5.5 | 9.5 | 9.5 | 9.5
YLS10000PR | S420MC | 12 | GasMix | RT 10.0 | 2% | F100 | F100 | 0.5 | 0.5 | 0.5 | 10000 | 8000 | 8000 | 3900 | 1100 | 800 | -5.5 | -5.5 | -5.5 | 8 | 8 | 8
YLS10000PR | S420MC | 12 | AIR | ST 3.0 |  | F85 | F85 | 0.5 | 0.5 | 0.5 | 10000 | 8000 | 8000 | 4770 | 2000 | 2000 | -2.4 | -5.5 | -5.5 | 12 | 9.5 | 9.5
YLS10000PR | S420MC | 15 | O2 | DT 1.75 |  | F55 | F100 | 1.5 | 1.5 | 1.5 | 4400 | 3000 | 3600 | 1150 | 1000 | 1000 | 7 | 4.5 | 7 | 0.6 | 0.6 | 0.6
YLS10000PR | S420MC | 15 | O2 | DT 1.5 | 10 kW | F55 | F120 | 1.5 | 1.5 | 1.5 | 10000 | 3000 | 3600 | 1850 | 1450 | 1000 | 7 | 4.5 | 7 | 0.8 | 0.6 | 0.6
YLS10000PR | S420MC | 15 | GasMix | RT 10.0 | 2% | F100 | F100 | 0.5 | 0.5 | 0.5 | 10000 | 10000 | 10000 | 2000 | 2000 | 700 | -5.5 | -5.5 | -5.5 | 8 | 8 | 8
YLS10000PR | S420MC | 4 | O2 | DT 1.5 |  | F55 | F55 | 1.2 | 1.2 | 1.2 | 4000 | 3800 | 3400 | 3600 | 3500 | 2800 | 7 | 7 | 7 | 0.45 | 0.45 | 0.45
YLS10000PR | S420MC | 4 | N2 | ST 2.5 |  | F120 | F120 | 0.8 | 0.8 | 0.8 | 10000 | 6000 | 4000 | 9500 | 5200 | 3800 | -2 | -2.7 | -2.3 | 17 | 17 | 17
YLS10000PR | S420MC | 4 | N2 | RT 6.0 |  | F120 | F120 | 0.4 | 0.4 | 0.4 | 10000 | 4000 | 4000 | 20000 | 5400 | 2800 | 0 | -2 | -2 | 14 | 14 | 14
YLS10000PR | S420MC | 4 | GasMix | RT 6.0 | 2% | F120 | F120 | 0.5 | 0.5 | 0.5 | 10000 | 4000 | 4000 | 21500 | 5400 | 3500 | -1.5 | -1.5 | -1.5 | 8 | 8 | 8
YLS10000PR | S420MC | 4 | AIR | ST 3.0 |  | F120 | F120 | 0.5 | 0.5 | 0.5 | 10000 | 6000 | 4000 | 19000 | 14064 | 7852 | 0 | 0 | 0 | 12 | 12 | 12
YLS10000PR | S420MC | 6 | N2 | ST 3.0 |  | F120 | F120 | 0.8 | 0.8 | 0.8 | 10000 | 4000 | 4000 | 8000 | 2500 | 700 | -2.5 | -2.5 | -4 | 16 | 14 | 17
YLS10000PR | S420MC | 6 | O2 | DT 1.5 |  | F55 | F55 | 1.2 | 1.2 | 1.2 | 5000 | 4000 | 3000 | 2800 | 2450 | 2000 | 9 | 10.5 | 10.5 | 0.7 | 0.8 | 0.8
YLS10000PR | S420MC | 6 | N2 | RT 6.0 |  | F120 | F120 | 0.4 | 0.4 | 0.4 | 10000 | 6000 | 4500 | 12000 | 4000 | 3000 | -0.5 | -1 | -0.5 | 14 | 14 | 14
YLS10000PR | S420MC | 6 | GasMix | RT 6.0 | 2% | F120 | F120 | 0.5 | 0.5 | 0.5 | 10000 | 6000 | 4500 | 13000 | 4000 | 3000 | -2 | -2 | -2 | 7 | 7 | 7
YLS10000PR | S420MC | 6 | AIR | ST 3.0 |  | F120 | F120 | 0.5 | 1.2 | 1.2 | 10000 | 6000 | 6000 | 12000 | 6685 | 6172 | 0 | -0.5 | -0.5 | 12 | 10 | 10
YLS10000PR | S420MC | 8 | N2 | ST 3.0 |  | F120 | F120 | 0.8 | 0.8 | 0.8 | 10000 | 10000 | 4500 | 5000 | 4500 | 700 | -4.5 | -2.8 | -4 | 17 | 19 | 17
YLS10000PR | S420MC | 8 | O2 | DT 1.5 |  | F55 | F55 | 1.2 | 1.2 | 1.2 | 5000 | 4500 | 3500 | 2400 | 2150 | 1650 | 9.5 | 9.5 | 9.5 | 0.65 | 0.5 | 0.6
YLS10000PR | S420MC | 8 | N2 | RT 10.0 |  | F120 | F120 | 0.4 | 0.4 | 0.4 | 10000 | 8000 | 4500 | 7500 | 4000 | 2000 | -3 | -3 | -3 | 10 | 10 | 10
YLS10000PR | S420MC | 8 | GasMix | RT 10.0 | 2% | F120 | F120 | 0.5 | 0.5 | 0.5 | 10000 | 8000 | 4500 | 8300 | 4000 | 2000 | -3 | -3 | -3 | 7 | 7 | 7
YLS10000PR | S420MC | 8 | AIR | ST 3.0 |  | F85 | F85 | 0.5 | 0.5 | 0.5 | 10000 | 8000 | 6000 | 7500 | 5972 | 3781 | 0 | -2 | -1.5 | 12 | 10 | 12
YLS10000PR | S420MC | 10 | N2 | ST 3.0 |  | F120 | F120 | 0.8 | 0.8 | 0.8 | 10000 | 10000 | 6000 | 3100 | 3200 | 110 | -4.7 | -4.7 | -8 | 16 | 16 | 16
YLS10000PR | S420MC | 10 | O2 | DT 1.5 |  | F55 | F55 | 1.2 | 1.2 | 1.2 | 6000 | 4000 | 3000 | 2200 | 1900 | 1650 | 10.5 | 10.5 | 10.5 | 0.7 | 0.7 | 0.7
YLS10000PR | S420MC | 10 | N2 | RT 10.0 |  | F120 | F120 | 0.4 | 0.4 | 0.4 | 10000 | 5000 | 6000 | 4500 | 2000 | 110 | -4.5 | -4 | -5 | 14 | 14 | 10
YLS10000PR | S420MC | 10 | GasMix | RT 10.0 | 2% | F100 | F100 | 0.5 | 0.5 | 0.5 | 10000 | 5000 | 6000 | 5500 | 1200 | 1200 | -5 | -5 | -5 | 7 | 7 | 7
YLS10000PR | S420MC | 10 | AIR | ST 3.0 |  | F85 | F85 | 0.5 | 0.5 | 0.5 | 10000 | 10000 | 10000 | 5770 | 5770 | 5770 | -2.4 | -2.4 | -2.4 | 12 | 12 | 12
YLS10000PR | S420MC | 20 | O2 | DT 2.5 | Coll 70 | F55 | F70 | 1.5 | 1.5 | 1.5 | 4200 | 4000 | 3500 | 850 | 850 | 800 | 12.5 | 12.5 | 12.5 | 0.6 | 0.6 | 0.6
YLS10000PR | S420MC | 20 | O2 | DT 1.5 | 10 kW | F100 | F100 | 1.5 | 1.5 | 1.5 | 10000 | 10000 | 8000 | 1400 | 1000 | 850 | 10 | 10 | 10 | 0.9 | 0.9 | 0.9
YLS10000PR | S420MC | 25 | O2 | SMT 3.5 |  | F55 | F70 | 1 | 1 | 1 | 6000 | 6000 | 4800 | 850 | 850 | 700 | 12 | 12 | 12 | 0.6 | 0.55 | 0.6
YLS10000PR | S420MC | 25 | O2 | DT 2 | 10 kW | F100 | F100 | 1.5 | 1.5 | 1.5 | 10000 | 10000 | 10000 | 1050 | 950 | 950 | 10 | 10 | 10 | 0.55 | 0.55 | 0.55
YLS10000PR | S420MC | 30 | O2 | ST 2.0 |  | F100 | F120 | 1.5 | 1.5 | 1.5 | 10000 | 5500 | 5500 | 750 | 740 | 740 | 9 | 3.5 | 3.5 | 0.8 | 0.45 | 0.45
YLS10000PR | X5CrNi18-10 | 1 | N2 | ST 2.0 |  | F120 | F120 | 0.8 | 0.8 | 0.8 | 10000 | 4000 | 3000 | 60000 | 46000 | 34000 | -0.8 | -0.5 | -0.5 | 10 | 10 | 10
YLS10000PR | X5CrNi18-10 | 1 | AIR | ST 2.0 |  | F120 | F120 | 1.5 | 1.5 | 1.5 | 10000 | 4000 | 3000 | 60000 | 30000 | 34000 | 0.5 | 0.5 | -0.5 | 5 | 5 | 5
YLS10000PR | X5CrNi18-10 | 1.5 | N2 | ST 2.0 |  | F120 | F120 | 0.8 | 0.8 | 0.8 | 10000 | 4000 | 3000 | 55000 | 30000 | 24000 | -1 | -1 | -1 | 10 | 10 | 10
YLS10000PR | X5CrNi18-10 | 1.5 | AIR | ST 2.0 |  | F120 | F120 | 1.5 | 1.5 | 1.5 | 10000 | 4000 | 3000 | 42000 | 18500 | 10000 | 0 | 0 | -1.5 | 5 | 5 | 5
YLS10000PR | X5CrNi18-10 | 2 | N2 | ST 2.0 | None | F120 | F120 | 0.8 | 0.8 | 0.8 | 10000 | 4000 | 3000 | 49000 | 18500 | 10000 | -1.5 | -1.5 | -1.5 | 10 | 10 | 10
YLS10000PR | X5CrNi18-10 | 2 | AIR | ST 2.0 |  | F120 | F120 | 1.5 | 1.5 | 1.5 | 10000 | 4000 | 3000 | 39000 | 18500 | 10000 | -0.5 | -0.5 | -1.5 | 5 | 5 | 5
YLS10000PR | X5CrNi18-10 | 2.5 | N2 | ST 2.0 | None | F120 | F120 | 0.8 | 0.8 | 0.8 | 10000 | 4000 | 3000 | 35000 | 20000 | 16800 | -1.5 | -1.5 | -1.5 | 14 | 14 | 14
YLS10000PR | X5CrNi18-10 | 2.5 | AIR | ST 2.0 |  | F120 | F120 | 1.5 | 1.5 | 1.5 | 10000 | 4000 | 3000 | 30000 | 16000 | 10000 | -1 | -1 | -1.5 | 5 | 5 | 5
YLS10000PR | X5CrNi18-10 | 3 | N2 | ST 2.5 | None | F120 | F120 | 0.8 | 0.8 | 0.8 | 10000 | 4000 | 3000 | 26000 | 6000 | 4000 | -2.5 | -2.5 | -2.5 | 10 | 10 | 10
YLS10000PR | X5CrNi18-10 | 3 | N2 | RT 4.0 |  | F120 | F120 | 0.5 | 1.2 | 0.5 | 10000 | 6000 | 3000 | 28000 | 12000 | 3000 | -1.6 | -1.6 | -1.6 | 14 | 14 | 14
YLS10000PR | X5CrNi18-10 | 3 | AIR | ST 2.0 |  | F120 | F120 | 1.5 | 1.5 | 1.5 | 10000 | 4000 | 3000 | 21000 | 7000 | 10000 | -1.5 | -1.5 | -1.5 | 5 | 5 | 5
YLS10000PR | X5CrNi18-10 | 4 | N2 | ST 2.5 | None | F120 | F120 | 0.8 | 0.8 | 0.8 | 10000 | 4000 | 3000 | 8000 | 5200 | 3500 | -2.3 | -2.3 | -2.3 | 12 | 12 | 12
YLS10000PR | X5CrNi18-10 | 4 | N2 | RT 6.0 |  | F120 | F120 | 0.5 | 0.5 | 0.5 | 10000 | 4000 | 4000 | 21000 | 5400 | 3500 | -1 | -2 | -2 | 14 | 14 | 14
YLS10000PR | X5CrNi18-10 | 4 | AIR | RT 6.0 |  | F120 | F120 | 0.5 | 0.5 | 0.5 | 10000 | 6000 | 4000 | 21000 | 12598 | 8400 | -1 | -1 | -1 | 10 | 10 | 10
YLS10000PR | X5CrNi18-10 | 5 | N2 | ST 2.5 | None | F120 | F120 | 0.8 | 0.8 | 0.8 | 10000 | 4000 | 3000 | 7000 | 3500 | 2500 | -2.7 | -2.7 | -2.7 | 14 | 14 | 14
YLS10000PR | X5CrNi18-10 | 5 | N2 | RT 6.0 |  | F120 | F120 | 0.4 | 0.4 | 0.4 | 10000 | 4000 | 4000 | 17000 | 3500 | 3000 | -1 | -2 | -2 | 14 | 14 | 14
YLS10000PR | X5CrNi18-10 | 5 | AIR | RT 6.0 |  | F120 | F120 | 0.5 | 0.5 | 0.5 | 10000 | 6000 | 4000 | 17000 | 10199 | 6800 | -0.5 | -0.5 | -0.5 | 10 | 12 | 12
YLS10000PR | X5CrNi18-10 | 6 | N2 | ST 2.5 | None | F120 | F120 | 0.8 | 0.8 | 0.8 | 10000 | 3000 | 2500 | 6100 | 2200 | 1200 | -3.7 | -3.7 | -3.7 | 14 | 14 | 14
YLS10000PR | X5CrNi18-10 | 6 | N2 | RT 6.0 |  | F120 | F120 | 0.4 | 0.4 | 0.4 | 10000 | 6000 | 4500 | 10000 | 4000 | 3000 | -2 | -2 | -2 | 14 | 14 | 14
YLS10000PR | X5CrNi18-10 | 6 | AIR | RT 6.0 |  | F120 | F120 | 0.5 | 0.5 | 0.5 | 10000 | 6000 | 4000 | 11500 | 6406 | 3763 | -2 | -2 | -2 | 10 | 10 | 10
YLS10000PR | X5CrNi18-10 | 8 | N2 | ST 2.5 | None | F120 | F120 | 0.8 | 0.8 | 0.8 | 10000 | 4500 | 3000 | 4500 | 2200 | 1000 | -5 | -5 | -5 | 12 | 12 | 12
YLS10000PR | X5CrNi18-10 | 8 | N2 | RT 6.0 |  | F120 | F120 | 0.4 | 0.4 | 0.4 | 10000 | 4000 | 3000 | 6000 | 1400 | 1000 | -3 | -3 | -3 | 14 | 14 | 14
YLS10000PR | X5CrNi18-10 | 8 | AIR | RT 10.0 |  | F100 | F120 | 0.5 | 0.5 | 0.5 | 10000 | 6000 | 4000 | 5500 | 3150 | 1885 | -3.7 | -3.7 | -3.7 | 10 | 10 | 10
YLS10000PR | X5CrNi18-10 | 10 | N2 | SMT 3.5 |  | F100 | F120 | 0.6 | 0.8 | 0.8 | 10000 | 4500 | 4000 | 3000 | 870 | 720 | -6.2 | -6.2 | -6.2 | 14 | 14 | 14
YLS10000PR | X5CrNi18-10 | 10 | N2 | RT 10.0 |  | F100 | F120 | 0.4 | 0.4 | 0.4 | 10000 | 4500 | 4000 | 4500 | 870 | 720 | -4 | -4 | -4 | 10 | 14 | 14
YLS10000PR | X5CrNi18-10 | 10 | AIR | RT 10.0 |  | F100 | F120 | 0.5 | 0.5 | 0.5 | 10000 | 6000 | 4000 | 4200 | 2200 | 1300 | -4 | -4 | -4 | 10 | 10 | 10
YLS10000PR | X5CrNi18-10 | 12 | N2 | SMT 3.5 |  | F100 | F100 | 0.6 | 0.6 | 0.6 | 10000 | 4000 | 4000 | 2600 | 800 | 350 | -7.5 | -9.5 | -10 | 14 | 14 | 12
YLS10000PR | X5CrNi18-10 | 12 | N2 | RT 10.0 |  | F100 | F100 | 0.4 | 0.4 | 0.4 | 10000 | 4000 | 4000 | 3000 | 540 | 350 | -3.5 | -5 | -5 | 8 | 8 | 8
YLS10000PR | X5CrNi18-10 | 12 | AIR | RT 10.0 |  | F100 | F100 | 0.5 | 0.5 | 0.5 | 10000 | 6000 | 4000 | 3000 | 1678 | 967 | -4.8 | -6 | -6 | 10 | 10 | 10
YLS10000PR | X5CrNi18-10 | 15 | N2 | SMT 5.0 |  | F100 | F100 | 0.4 | 0.4 | 0.8 | 10000 | 6000 | 4500 | 1800 | 750 | 300 | -9 | -11 | -11 | 12 | 12 | 10
YLS10000PR | X5CrNi18-10 | 15 | N2 | RT 10.0 |  | F100 | F100 | 0.4 | 0.4 | 0.8 | 10000 | 6000 | 4500 | 1800 | 600 | 300 | -7 | -7 | -7 | 8 | 8 | 8
YLS10000PR | X5CrNi18-10 | 15 | AIR | RT 10.0 |  | F100 | F100 | 0.4 | 0.4 | 0.4 | 10000 | 6000 | 4000 | 1800 | 1077 | 536 | -6.3 | -7.3 | -7.3 | 10 | 10 | 10
YLS10000PR | X5CrNi18-10 | 20 | N2 | SMT 5.0 |  | F100 | F100 | 0.4 | 0.4 | 0.8 | 10000 | 10000 | 10000 | 1000 | 700 | 200 | -13 | -13 | -14 | 14 | 14 | 10
YLS10000PR | X5CrNi18-10 | 20 | AIR | RT 10.0 |  | F100 | F100 | 0.4 | 0.4 | 0.8 | 10000 | 6000 | 4500 | 890 | 600 | 300 | -10.3 | -7 | -7 | 8 | 8 | 8
YLS10000PR | X5CrNi18-10 | 25 | N2 | SMT 5.0 |  | F100 | F120 | 0.4 | 0.4 | 0.8 | 10000 | 10000 | 6000 | 800 | 600 | 170 | -9 | -9 | -14 | 12 | 12 | 10
YLS10000PR | X5CrNi18-10 | 25 | AIR | SMT 5.0 |  | F100 | F120 | 0.4 | 0.4 | 0.8 | 10000 | 10000 | 6000 | 800 | 700 | 170 | -9 | -9 | -14 | 12 | 12 | 10
YLS10000PR | X5CrNi18-10 | 0.5 | N2 | ST 2.0 |  | F120 | F120 | 0.8 | 0.8 | 0.8 | 10000 | 4000 | 3000 | 60000 | 46000 | 34000 | -0.8 | -0.5 | -0.5 | 10 | 10 | 10
YLS10000PR | X5CrNi18-10 | 0.5 | AIR | ST 2.0 |  | F120 | F120 | 1.5 | 1.5 | 1.5 | 10000 | 4000 | 3000 | 60000 | 30000 | 34000 | 0.5 | 0.5 | -0.5 | 5 | 5 | 5
YLS10000PR | X5CrNi18-10 | 0.8 | N2 | ST 2.0 |  | F120 | F120 | 0.8 | 0.8 | 0.8 | 10000 | 4000 | 3000 | 60000 | 46000 | 34000 | -0.8 | -0.5 | -0.5 | 10 | 10 | 10
YLS10000PR | X5CrNi18-10 | 0.8 | AIR | ST 2.0 |  | F120 | F120 | 1.5 | 1.5 | 1.5 | 10000 | 4000 | 3000 | 60000 | 30000 | 34000 | 0.5 | 0.5 | -0.5 | 5 | 5 | 5
YLS10000PR | X5CrNi18-10 | 1.25 | N2 | ST 2.0 |  | F120 | F120 | 0.8 | 0.8 | 0.8 | 10000 | 4000 | 3000 | 57000 | 37000 | 28000 | -1 | -0.5 | -0.5 | 10 | 10 | 10
YLS10000PR | X5CrNi18-10 | 1.25 | AIR | ST 2.0 |  | F120 | F120 | 1.5 | 1.5 | 1.5 | 10000 | 4000 | 3000 | 42000 | 18500 | 10000 | 0 | 0 | -1.5 | 5 | 5 | 5
YLS10000PR | X5CrNi18-10 | 30 | N2 | SMT 5.0 |  | F100 | F100 | 0.4 | 0.4 | 0.8 | 10000 | 10000 | 8000 | 380 | 340 | 170 | -13 | -13 | -14 | 12 | 12 | 10
YLS10000PR | VPO | 2.5 | N2 | VPO 2.0 | None | F100 | F100 | 1.2 | 1.2 | 1.2 | 3000 | 3000 | 3000 | 3200 | 3400 | 2500 | -3 | -3 | -3 | 8 | 8 | 8
YLS10000PR | DC01+ZE25/25-APC | 5 | N2 | ST 2.5 | None | F120 | F120 | 1.5 | 1.5 | 1.5 | 10000 | 4000 | 3000 | 9000 | 4000 | 2500 | -2 | -2 | -2 | 14 | 14 | 14
YLS10000PR | DC01+ZE25/25-APC | 1 | N2 | ST 2.0 |  | F120 | F120 | 1.5 | 1.5 | 1.5 | 10000 | 4000 | 3000 | 55000 | 37500 | 30000 | -1 | -0.5 | -0.5 | 10 | 10 | 10
YLS10000PR | DC01+ZE25/25-APC | 1 | AIR | ST 2.0 |  | F120 | F120 | 1.5 | 1.5 | 1.5 | 10000 | 4000 | 3000 | 55000 | 25500 | 20400 | -0.5 | -0.5 | -0.5 | 5 | 5 | 5
YLS10000PR | DC01+ZE25/25-APC | 0.5 | N2 | ST 2.0 |  | F120 | F120 | 1.5 | 1.5 | 1.5 | 10000 | 4000 | 3000 | 55000 | 37500 | 30000 | -1 | -0.5 | -0.5 | 10 | 10 | 10
YLS10000PR | DC01+ZE25/25-APC | 0.5 | AIR | ST 2.0 |  | F120 | F120 | 1.5 | 1.5 | 1.5 | 10000 | 4000 | 3000 | 55000 | 25500 | 20400 | -0.5 | -0.5 | -0.5 | 5 | 5 | 5
YLS10000PR | DC01+ZE25/25-APC | 1.5 | N2 | ST 2.0 |  | F120 | F120 | 1.5 | 1.5 | 1.5 | 10000 | 4000 | 3000 | 45000 | 25500 | 20400 | -1 | -1 | -1 | 12 | 12 | 12
YLS10000PR | DC01+ZE25/25-APC | 1.5 | AIR | ST 2.0 |  | F120 | F120 | 1.5 | 1.5 | 1.5 | 10000 | 4000 | 3000 | 45000 | 25500 | 20400 | -0.5 | -0.5 | -0.5 | 5 | 5 | 5
YLS10000PR | DC01+ZE25/25-APC | 2 | N2 | ST 2.0 |  | F120 | F120 | 1.5 | 1.5 | 1.5 | 10000 | 4000 | 3000 | 40000 | 16500 | 13200 | -1.5 | -1 | -1 | 12 | 12 | 12
YLS10000PR | DC01+ZE25/25-APC | 2 | AIR | ST 2.0 |  | F120 | F120 | 1.5 | 1.5 | 1.5 | 10000 | 4000 | 3000 | 37000 | 14000 | 12000 | -2 | -2 | -2 | 5 | 5 | 5
YLS10000PR | DC01+ZE25/25-APC | 3 | N2 | ST 2.0 |  | F120 | F120 | 1.5 | 1.5 | 1.5 | 10000 | 4000 | 3000 | 26000 | 8250 | 6600 | -2.5 | -2.5 | -2.5 | 12 | 12 | 12
YLS10000PR | DC01+ZE25/25-APC | 3 | AIR | ST 2.0 |  | F120 | F120 | 1.5 | 1.5 | 1.5 | 10000 | 4000 | 3000 | 23000 | 8250 | 6600 | -1 | -2.5 | -2.5 | 5 | 5 | 5
YLS10000PR | DC01+ZE25/25-APC | 2.5 | N2 | ST 2.0 |  | F120 | F120 | 1.5 | 1.5 | 1.5 | 10000 | 4000 | 3000 | 30000 | 12500 | 10000 | -2 | -2 | -2 | 12 | 12 | 12
YLS10000PR | DC01+ZE25/25-APC | 2.5 | AIR | ST 2.0 |  | F120 | F120 | 1.5 | 1.5 | 1.5 | 10000 | 4000 | 3000 | 27000 | 12500 | 10000 | -2 | -2 | -2 | 5 | 5 | 5
YLS10000PR | DC01+ZE25/25-APC | 4 | N2 | ST 2.5 |  | F120 | F120 | 1.5 | 1.5 | 1.5 | 10000 | 4000 | 3500 | 20700 | 5400 | 3500 | -2.3 | -2 | -2 | 14 | 14 | 14
YLS10000PR | DC01+ZE25/25-APC | 0.8 | N2 | ST 2.0 |  | F120 | F120 | 1.5 | 1.5 | 1.5 | 10000 | 4000 | 3000 | 55000 | 37500 | 30000 | -1 | -0.5 | -0.5 | 10 | 10 | 10
YLS10000PR | DC01+ZE25/25-APC | 0.8 | AIR | ST 2.0 |  | F120 | F120 | 1.5 | 1.5 | 1.5 | 10000 | 4000 | 3000 | 55000 | 25500 | 20400 | -0.5 | -0.5 | -0.5 | 5 | 5 | 5
YLS10000PR | DC01+ZE25/25-APC | 1.25 | N2 | ST 2.0 |  | F120 | F120 | 1.5 | 1.5 | 1.5 | 10000 | 4000 | 3000 | 49000 | 30000 | 24000 | -1 | -1 | -1 | 12 | 12 | 12
YLS10000PR | DC01+ZE25/25-APC | 1.25 | AIR | ST 2.0 |  | F120 | F120 | 1.5 | 1.5 | 1.5 | 10000 | 4000 | 3000 | 45000 | 25500 | 20400 | -0.5 | -0.5 | -0.5 | 5 | 5 | 5
YLS10000PR | DC01 | 1 | N2 | ST 2.0 |  | F120 | F120 | 1.2 | 1.2 | 1.2 | 10000 | 4000 | 3000 | 60000 | 28000 | 24000 | -1 | -1 | -1 | 12 | 10 | 10
YLS10000PR | DC01 | 1 | O2 | ST 1.5 |  | F120 | F120 | 1.2 | 1.2 | 1.2 | 1000 | 800 | 700 | 8000 | 6500 | 5600 | 2 | 2 | 2 | 4.5 | 4.5 | 4.5
YLS10000PR | DC01 | 1 | AIR | ST 2.0 |  | F120 | F120 | 1.5 | 1.5 | 1.5 | 10000 | 4000 | 3000 | 60000 | 28000 | 24000 | 0.5 | 0.5 | 0.5 | 5 | 5 | 5
YLS10000PR | DC01 | 1 | GasMix | ST 2.0 | 2% | F120 | F120 | 1.2 | 1.2 | 1.2 | 10000 | 4000 | 3000 | 64000 | 28000 | 24000 | -1 | -1 | -1 | 12 | 10 | 10
YLS10000PR | DC01 | 1.5 | N2 | ST 2.0 |  | F120 | F120 | 1.2 | 1.2 | 1.2 | 10000 | 4000 | 3000 | 48000 | 25500 | 20400 | -1 | -1 | -1 | 12 | 12 | 12
YLS10000PR | DC01 | 1.5 | O2 | ST 1.5 |  | F120 | F120 | 1.2 | 1.2 | 1.2 | 1100 | 900 | 700 | 6200 | 5000 | 4400 | 2 | 2 | 2 | 4 | 4 | 4
YLS10000PR | DC01 | 1.5 | AIR | ST 2.0 |  | F120 | F120 | 1.5 | 1.5 | 1.5 | 10000 | 4000 | 3000 | 49000 | 25500 | 20400 | -1.5 | -1.5 | -1.5 | 5 | 5 | 5
YLS10000PR | DC01 | 1.5 | GasMix | ST 2.0 | 2% | F120 | F120 | 1.2 | 1.2 | 1.2 | 10000 | 4000 | 3000 | 52000 | 25500 | 20400 | 0 | -0.5 | -0.5 | 12 | 12 | 12
YLS10000PR | DC01 | 2 | N2 | ST 2.0 |  | F120 | F120 | 1.2 | 1.2 | 1.2 | 10000 | 4000 | 3000 | 47000 | 20000 | 16000 | -1 | -1.5 | -1.5 | 10 | 10 | 10
YLS10000PR | DC01 | 2 | O2 | ST 1.5 |  | F100 | F100 | 1.2 | 1.2 | 1.2 | 1200 | 900 | 850 | 4700 | 4400 | 3800 | 2 | 2 | 2 | 3 | 2.5 | 2.5
YLS10000PR | DC01 | 2 | AIR | ST 2.0 |  | F120 | F120 | 1.5 | 1.5 | 1.5 | 10000 | 4000 | 3000 | 38000 | 20000 | 16800 | -2.5 | -2.5 | -2.5 | 5 | 5 | 5
YLS10000PR | DC01 | 2 | GasMix | ST 2.0 | 2% | F120 | F120 | 1.2 | 1.2 | 1.2 | 10000 | 4000 | 3000 | 50000 | 16500 | 10000 | -1 | -1.5 | -1.5 | 10 | 10 | 10
YLS10000PR | DC01 | 2.5 | N2 | ST 2.0 |  | F120 | F120 | 1.2 | 1.2 | 1.2 | 10000 | 4000 | 3000 | 33000 | 16500 | 10000 | -1.5 | -1.5 | -1.5 | 14 | 14 | 14
YLS10000PR | DC01 | 2.5 | O2 | ST 1.5 |  | F120 | F120 | 1.2 | 1.2 | 1.2 | 1100 | 900 | 750 | 4600 | 3750 | 3300 | 2 | 2 | 2 | 4 | 4 | 4
YLS10000PR | DC01 | 2.5 | AIR | ST 2.0 |  | F120 | F120 | 1.5 | 1.5 | 1.5 | 10000 | 4000 | 3000 | 26000 | 15000 | 11000 | -3 | -3 | -3 | 5 | 5 | 5
YLS10000PR | DC01 | 2.5 | GasMix | ST 2.0 | 2% | F120 | F120 | 1.2 | 1.2 | 1.2 | 10000 | 4000 | 3000 | 35000 | 14000 | 9000 | -1 | -1 | -1 | 10 | 10 | 10
YLS10000PR | DC01 | 3 | N2 | ST 2.0 |  | F120 | F120 | 0.8 | 0.8 | 0.8 | 10000 | 4000 | 4000 | 26000 | 6000 | 6000 | -2 | -2 | -2 | 16 | 16 | 16
YLS10000PR | DC01 | 3 | O2 | ST 2.0 |  | F100 | F100 | 1.2 | 1.2 | 1.2 | 1900 | 1200 | 1100 | 4200 | 3500 | 3000 | 3 | 3 | 3 | 2 | 2 | 2
YLS10000PR | DC01 | 3 | N2 | RT 6.0 |  | F120 | F120 | 0.4 | 0.4 | 0.4 | 10000 | 6000 | 3000 | 30000 | 12000 | 3000 | -0.5 | -0.5 | -0.5 | 14 | 14 | 14
YLS10000PR | DC01 | 3 | AIR | ST 2.0 |  | F120 | F120 | 1.5 | 1.5 | 1.5 | 10000 | 4000 | 4000 | 16000 | 6000 | 4000 | -4 | -4 | -4 | 5 | 5 | 5
YLS10000PR | DC01 | 3 | GasMix | RT 6.0 | 2% | F120 | F120 | 0.5 | 0.5 | 0.5 | 10000 | 6000 | 3000 | 32000 | 12000 | 3500 | -1 | -1 | -1 | 8 | 8 | 8
YLS10000PR | DC01 | 4 | O2 | DT 1.5 |  | F100 | F100 | 1.2 | 1.2 | 1.2 | 4000 | 3800 | 3400 | 3600 | 3500 | 2800 | 7 | 7 | 7 | 0.45 | 0.45 | 0.45
YLS10000PR | DC01 | 4 | N2 | ST 2.5 |  | F120 | F120 | 0.8 | 0.8 | 0.8 | 10000 | 6000 | 4000 | 9500 | 5200 | 3800 | -2.7 | -2.7 | -2.3 | 17 | 17 | 17
YLS10000PR | DC01 | 4 | N2 | RT 6.0 |  | F120 | F120 | 0.4 | 0.4 | 0.4 | 10000 | 4000 | 4000 | 20000 | 5400 | 3500 | 0 | -2 | -2 | 14 | 14 | 14
YLS10000PR | DC01 | 4 | GasMix | RT 6.0 | 2% | F120 | F120 | 0.5 | 0.5 | 0.5 | 10000 | 4000 | 4000 | 21500 | 5400 | 3500 | -1.5 | -1.5 | -1.5 | 8 | 8 | 8
YLS10000PR | DC01 | 4 | AIR | ST 3.0 |  | F120 | F120 | 0.5 | 0.5 | 0.5 | 10000 | 6000 | 4000 | 19000 | 14064 | 7852 | 0 | 0 | 0 | 12 | 12 | 12
YLS10000PR | DC01 | 5 | N2 | ST 2.5 |  | F120 | F120 | 0.8 | 0.8 | 0.8 | 10000 | 6000 | 4000 | 9000 | 5000 | 2800 | -2 | -3 | -4 | 16 | 16 | 16
YLS10000PR | DC01 | 5 | O2 | DT 1.5 |  | F55 | F55 | 1.2 | 1.2 | 1.2 | 4000 | 4000 | 3000 | 3200 | 2800 | 2300 | 8 | 6 | 6 | 0.45 | 0.65 | 0.65
YLS10000PR | DC01 | 5 | N2 | RT 6.0 |  | F120 | F120 | 0.4 | 0.4 | 0.4 | 10000 | 4000 | 4500 | 15000 | 4400 | 3400 | 0 | -1 | -1 | 14 | 14 | 14
YLS10000PR | DC01 | 5 | GasMix | RT 6.0 | 2% | F120 | F120 | 0.5 | 0.5 | 0.5 | 10000 | 4000 | 4500 | 16000 | 4400 | 3000 | -1.5 | -1.5 | -1.5 | 8 | 8 | 8
YLS10000PR | DC01 | 5 | AIR | ST 3.0 |  | F120 | F120 | 0.5 | 0.5 | 0.5 | 10000 | 6000 | 6000 | 18000 | 10936 | 9666 | 0 | 0 | 0 | 14 | 14 | 14
YLS10000PR | DC01 | 1.25 | N2 | ST 2.0 |  | F120 | F120 | 1.2 | 1.2 | 1.2 | 10000 | 4000 | 3000 | 50000 | 28000 | 24000 | -1 | -1 | -1 | 10 | 10 | 1
YLS10000PR | DC01 | 1.25 | O2 | ST 1.5 |  | F120 | F120 | 1.2 | 1.2 | 1.2 | 1100 | 900 | 700 | 6200 | 5000 | 4400 | 2 | 2 | 2 | 4 | 4 | 4
YLS10000PR | DC01 | 1.25 | AIR | ST 2.0 |  | F120 | F120 | 1.5 | 1.5 | 1.5 | 10000 | 4000 | 3000 | 49000 | 25500 | 20400 | -1.5 | -1.5 | -1.5 | 5 | 5 | 5
YLS10000PR | DC01 | 1.25 | GasMix | ST 2.0 | 2% | F120 | F120 | 1.2 | 1.2 | 1.2 | 10000 | 4000 | 3000 | 52000 | 28000 | 24000 | -0.5 | -0.5 | -0.5 | 10 | 10 | 1
YLS10000PR | DC01 | 0.5 | N2 | ST 2.0 |  | F120 | F120 | 1.2 | 1.2 | 1.2 | 10000 | 4000 | 3000 | 60000 | 28000 | 24000 | -1 | -1 | -1 | 12 | 10 | 10
YLS10000PR | DC01 | 0.5 | O2 | ST 1.5 |  | F120 | F120 | 1.2 | 1.2 | 1.2 | 1000 | 800 | 700 | 8000 | 6500 | 5600 | 2 | 2 | 2 | 4.5 | 4.5 | 4.5
YLS10000PR | DC01 | 0.5 | AIR | ST 2.0 |  | F120 | F120 | 1.5 | 1.5 | 1.5 | 10000 | 4000 | 3000 | 60000 | 28000 | 24000 | 0.5 | 0.5 | 0.5 | 5 | 5 | 5
YLS10000PR | DC01 | 0.5 | GasMix | ST 2.0 | 2% | F120 | F120 | 1.2 | 1.2 | 1.2 | 10000 | 4000 | 3000 | 64000 | 28000 | 24000 | -1 | -1 | -1 | 12 | 10 | 10
YLS10000PR | DC01 | 0.8 | N2 | ST 2.0 |  | F120 | F120 | 1.2 | 1.2 | 1.2 | 10000 | 4000 | 3000 | 60000 | 28000 | 24000 | -1 | -1 | -1 | 12 | 10 | 10
YLS10000PR | DC01 | 0.8 | O2 | ST 1.5 |  | F120 | F120 | 1.2 | 1.2 | 1.2 | 1000 | 800 | 700 | 8000 | 6500 | 5600 | 2 | 2 | 2 | 4.5 | 4.5 | 4.5
YLS10000PR | DC01 | 0.8 | AIR | ST 2.0 |  | F120 | F120 | 1.5 | 1.5 | 1.5 | 10000 | 4000 | 3000 | 60000 | 28000 | 24000 | 0.5 | 0.5 | 0.5 | 5 | 5 | 5
YLS10000PR | DC01 | 0.8 | GasMix | ST 2.0 | 2% | F120 | F120 | 1.2 | 1.2 | 1.2 | 10000 | 4000 | 3000 | 64000 | 28000 | 24000 | -1 | -1 | -1 | 12 | 10 | 10
YLS10000PR | X5CrNi18-10_Foil | 1 | N2 | ST 3.0 | NOVACEL | F120 | F120 | 3 | 3 | 3 | 10000 | 4000 | 3000 | 45000 | 20000 | 14000 | -1 | -1 | -1 | 10 | 10 | 10
YLS10000PR | X5CrNi18-10_Foil | 1.5 | N2 | ST 3.0 | NOVACEL | F120 | F120 | 3 | 3 | 3 | 10000 | 4000 | 3000 | 36000 | 16000 | 12000 | -2 | -1 | -1 | 10 | 10 | 10
YLS10000PR | X5CrNi18-10_Foil | 2 | N2 | ST 3.0 | NOVACEL | F120 | F120 | 3 | 3 | 3 | 10000 | 4000 | 3000 | 31000 | 14000 | 10000 | -2.7 | -2 | -2 | 10 | 10 | 10
YLS10000PR | X5CrNi18-10_Foil | 0.8 | N2 | ST 3.0 | NOVACEL | F120 | F120 | 3 | 3 | 3 | 10000 | 4000 | 3000 | 45000 | 20000 | 14000 | -1 | -1 | -1 | 10 | 10 | 10
YLS10000PR | X5CrNi18-10_Foil | 1.25 | N2 | ST 3.0 | NOVACEL | F120 | F120 | 3 | 3 | 3 | 10000 | 4000 | 3000 | 36000 | 16000 | 12000 | -2 | -1 | -1 | 10 | 10 | 10
YLS10000PR | X5CrNi18-10_Foil | 2.5 | N2 | ST 3.0 | NOVACEL | F120 | F120 | 3 | 3 | 3 | 10000 | 4000 | 3000 | 22000 | 12000 | 8000 | -3.5 | -3 | -2.5 | 10 | 10 | 10
YLS10000PR | X5CrNi18-10_Foil | 3 | N2 | ST 3.0 | NOVACEL | F120 | F120 | 3 | 3 | 3 | 10000 | 4000 | 3000 | 22000 | 8000 | 5000 | -3 | -3 | -2.5 | 12 | 12 | 12
YLS10000PR | X5CrNi18-10_Foil | 0.5 | N2 | ST 3.0 | NOVACEL | F120 | F120 | 3 | 3 | 3 | 10000 | 4000 | 3000 | 45000 | 20000 | 14000 | -1 | -1 | -1 | 10 | 10 | 10
YLS10000PR | DX51D+Z275-N-A-C | 5 | N2 | ST 2.5 |  | F120 | F120 | 1.5 | 1.5 | 1.5 | 10000 | 4000 | 3000 | 9000 | 4000 | 2500 | -2 | -2 | -2 | 14 | 14 | 14
YLS10000PR | DX51D+Z275-N-A-C | 1 | N2 | ST 2.0 |  | F120 | F120 | 1.5 | 1.5 | 1.5 | 10000 | 4000 | 3000 | 55000 | 37500 | 30000 | -1 | -0.5 | -0.5 | 10 | 10 | 10
YLS10000PR | DX51D+Z275-N-A-C | 1 | AIR | ST 2.0 |  | F120 | F120 | 1.5 | 1.5 | 1.5 | 10000 | 4000 | 3000 | 55000 | 25500 | 20400 | -0.5 | -0.5 | -0.5 | 5 | 5 | 5
YLS10000PR | DX51D+Z275-N-A-C | 0.5 | N2 | ST 2.0 |  | F120 | F120 | 1.5 | 1.5 | 1.5 | 10000 | 4000 | 3000 | 55000 | 37500 | 30000 | -1 | -0.5 | -0.5 | 10 | 10 | 10
YLS10000PR | DX51D+Z275-N-A-C | 0.5 | AIR | ST 2.0 |  | F120 | F120 | 1.5 | 1.5 | 1.5 | 10000 | 4000 | 3000 | 55000 | 25500 | 20400 | -0.5 | -0.5 | -0.5 | 5 | 5 | 5
YLS10000PR | DX51D+Z275-N-A-C | 1.5 | N2 | ST 2.0 |  | F120 | F120 | 1.5 | 1.5 | 1.5 | 10000 | 4000 | 3000 | 45000 | 25500 | 20400 | -1 | -1 | -1 | 12 | 12 | 12
YLS10000PR | DX51D+Z275-N-A-C | 1.5 | AIR | ST 2.0 |  | F120 | F120 | 1.5 | 1.5 | 1.5 | 10000 | 4000 | 3000 | 45000 | 25500 | 20400 | -0.5 | -0.5 | -0.5 | 5 | 5 | 5
YLS10000PR | DX51D+Z275-N-A-C | 2 | N2 | ST 2.0 |  | F120 | F120 | 1.5 | 1.5 | 1.5 | 10000 | 4000 | 3000 | 40000 | 16500 | 13200 | -1.5 | -1 | -1 | 12 | 12 | 12
YLS10000PR | DX51D+Z275-N-A-C | 2 | AIR | ST 2.0 |  | F120 | F120 | 1.5 | 1.5 | 1.5 | 10000 | 4000 | 3000 | 37000 | 14000 | 12000 | -2 | -2 | -2 | 5 | 5 | 5
YLS10000PR | DX51D+Z275-N-A-C | 3 | N2 | ST 2.0 |  | F120 | F120 | 1.5 | 1.5 | 1.5 | 10000 | 4000 | 3000 | 26000 | 8250 | 6600 | -2.5 | -2.5 | -2.5 | 12 | 12 | 12
YLS10000PR | DX51D+Z275-N-A-C | 3 | AIR | ST 2.0 |  | F120 | F120 | 1.5 | 1.5 | 1.5 | 10000 | 4000 | 3000 | 23000 | 8250 | 6600 | -1 | -2.5 | -2.5 | 5 | 5 | 5
YLS10000PR | DX51D+Z275-N-A-C | 2.5 | N2 | ST 2.0 |  | F120 | F120 | 1.5 | 1.5 | 1.5 | 10000 | 4000 | 3000 | 30000 | 12500 | 10000 | -2 | -2 | -2 | 12 | 12 | 12
YLS10000PR | DX51D+Z275-N-A-C | 2.5 | AIR | ST 2.0 |  | F120 | F120 | 1.5 | 1.5 | 1.5 | 10000 | 4000 | 3000 | 27000 | 12500 | 10000 | -2 | -2 | -2 | 5 | 5 | 5
YLS10000PR | DX51D+Z275-N-A-C | 4 | N2 | ST 2.5 |  | F120 | F120 | 1.5 | 1.5 | 1.5 | 10000 | 4000 | 3500 | 20700 | 5400 | 3500 | -2.3 | -2 | -2 | 14 | 14 | 14
YLS10000PR | DX51D+Z275-N-A-C | 0.8 | N2 | ST 2.0 |  | F120 | F120 | 1.5 | 1.5 | 1.5 | 10000 | 4000 | 3000 | 55000 | 37500 | 30000 | -1 | -0.5 | -0.5 | 10 | 10 | 10
YLS10000PR | DX51D+Z275-N-A-C | 0.8 | AIR | ST 2.0 |  | F120 | F120 | 1.5 | 1.5 | 1.5 | 10000 | 4000 | 3000 | 55000 | 25500 | 20400 | -0.5 | -0.5 | -0.5 | 5 | 5 | 5
YLS10000PR | DX51D+Z275-N-A-C | 1.25 | N2 | ST 2.0 |  | F120 | F120 | 1.5 | 1.5 | 1.5 | 10000 | 4000 | 3000 | 49000 | 30000 | 24000 | -1 | -1 | -1 | 12 | 12 | 12
YLS10000PR | DX51D+Z275-N-A-C | 1.25 | AIR | ST 2.0 |  | F120 | F120 | 1.5 | 1.5 | 1.5 | 10000 | 4000 | 3000 | 45000 | 25500 | 20400 | -0.5 | -0.5 | -0.5 | 5 | 5 | 5
YLS10000PR | Startup | 6 | N2 | ST 3.0 |  | F120 | F120 | 4 | 4 | 0.8 | 500 | 500 | 3000 | 8000 | 8000 | 1500 | 4 | 4 | -3 | 2 | 2 | 16
YLS10000PR | Startup | 6 | O2 | DT 1.5 |  | F55 | F55 | 1.2 | 1.2 | 1.2 | 4000 | 3000 | 2000 | 2800 | 2700 | 1300 | 9 | 9 | 9 | 0.6 | 0.6 | 0.6
YLS10000PR | Startup2 | 6 | O2 | DT 1.5 |  | F55 | F55 | 1.2 | 1.2 | 1.2 | 4000 | 3000 | 2000 | 2800 | 2700 | 1300 | 9 | 9 | 9 | 0.6 | 0.6 | 0.6
YLS12000HY | Focal | 1 | N2 | ST 2.0 | None | F120 | F120 | 0.8 | 0.8 | 0.8 | 3000 | 2000 | 2000 | 8000 | 3500 | 1800 | 0 | 0 | 0 | 6 | 6 | 6
YLS12000HY | VPO | 2.5 | N2 | VPO 2.0 | None | F100 | F100 | 1.2 | 1.2 | 1.2 | 3000 | 3000 | 3000 | 3200 | 3400 | 2500 | -3 | -3 | -3 | 8 | 8 | 8
YLS12000HY | Startup | 6 | N2 | ST 3.0 |  | F120 | F120 | 4 | 4 | 0.8 | 500 | 500 | 3000 | 8000 | 8000 | 1500 | 4 | 4 | -3 | 2 | 2 | 16
YLS12000HY | Startup | 6 | O2 | DT 1.5 |  | F55 | F55 | 1.2 | 1.2 | 1.2 | 4000 | 3000 | 2000 | 2800 | 2700 | 1300 | 9 | 9 | 9 | 0.6 | 0.6 | 0.6
YLS12000HY | Startup2 | 6 | O2 | DT 1.5 |  | F55 | F55 | 1.2 | 1.2 | 1.2 | 4000 | 3000 | 2000 | 2800 | 2700 | 1300 | 9 | 9 | 9 | 0.6 | 0.6 | 0.6
YLS12000HY | AlMg3 | 1 | O2 | ST 1.5 |  | F120 | F120 | 1.2 | 1.2 | 1.2 | 10000 | 4000 | 3000 | 60000 | 60000 | 40000 | 0.5 | 0.5 | 0.5 | 5 | 5 | 5
YLS12000HY | AlMg3 | 1 | N2 | ST 2.0 |  | F120 | F120 | 1 | 1 | 1 | 12000 | 4000 | 3000 | 65000 | 25500 | 20000 | -1 | 2.5 | 2.5 | 4 | 4 | 4
YLS12000HY | AlMg3 | 1 | AIR | ST 2.0 |  | F120 | F120 | 1.5 | 1.5 | 1.5 | 12000 | 4000 | 3000 | 65000 | 25500 | 20000 | -0.5 | -0.5 | -0.5 | 5 | 5 | 5
YLS12000HY | AlMg3 | 1.5 | N2 | ST 2.0 |  | F120 | F120 | 1 | 1 | 1 | 12000 | 10000 | 10000 | 65000 | 23000 | 11500 | 2 | 2 | 2 | 6 | 6 | 6
YLS12000HY | AlMg3 | 1.5 | O2 | ST 2.0 |  | F120 | F120 | 1 | 1 | 1 | 10000 | 4000 | 3000 | 55000 | 30000 | 20000 | 0.5 | 0.5 | 0.5 | 7 | 7 | 7
YLS12000HY | AlMg3 | 1.5 | AIR | ST 2.0 |  | F120 | F120 | 1.5 | 1.5 | 1.5 | 12000 | 4000 | 3000 | 55000 | 23000 | 11500 | -1 | -1 | -1 | 5 | 5 | 5
YLS12000HY | AlMg3 | 2 | O2 | ST 2.0 |  | F120 | F120 | 1 | 1 | 1 | 10000 | 4000 | 3000 | 54000 | 30000 | 20000 | 0.5 | 0.5 | 0.5 | 7 | 7 | 7
YLS12000HY | AlMg3 | 2 | AIR | ST 2.0 |  | F85 | F120 | 1.5 | 1.5 | 1.5 | 12000 | 4000 | 3000 | 50000 | 19650 | 9000 | -0.5 | -0.5 | -0.5 | 5 | 5 | 5
YLS12000HY | AlMg3 | 2 | GasMix | ST 2.0 | 2% O2 | F85 | F120 | 1 | 1 | 1 | 12000 | 10000 | 10000 | 5000 | 19650 | 9000 | 1 | 1 | 1 | 8 | 8 | 8
YLS12000HY | AlMg3 | 2 | N2 | ST 2.0 |  | F85 | F120 | 1 | 1 | 1 | 12000 | 10000 | 10000 | 50000 | 19650 | 9000 | -1 | 0 | 0 | 7 | 8 | 8
YLS12000HY | AlMg3 | 2.5 | O2 | ST 2.0 |  | F120 | F120 | 1 | 0.8 | 0.8 | 10000 | 4000 | 4000 | 45000 | 22000 | 17000 | 0.5 | 0.5 | 0.5 | 8 | 8 | 8
YLS12000HY | AlMg3 | 2.5 | N2 | ST 2.0 |  | F120 | F120 | 1 | 1 | 1 | 12000 | 10000 | 10000 | 48000 | 16000 | 10000 | -0.5 | 0 | 0 | 10 | 10 | 10
YLS12000HY | AlMg3 | 2.5 | AIR | ST 2.0 |  | F120 | F120 | 1.5 | 1.5 | 1.5 | 12000 | 4000 | 3000 | 45000 | 16000 | 9000 | -2 | -2 | -2 | 5 | 5 | 5
YLS12000HY | AlMg3 | 3 | O2 | ST 2.5 |  | F120 | F120 | 1 | 1 | 1 | 10000 | 4000 | 3000 | 30000 | 17000 | 12000 | 0 | 0 | 0 | 8 | 8 | 8
YLS12000HY | AlMg3 | 3 | N2 | ST 2.5 |  | F120 | F120 | 1 | 1 | 1 | 12000 | 10000 | 10000 | 27000 | 8000 | 5700 | -1 | -0.5 | -0.5 | 8 | 8 | 8
YLS12000HY | AlMg3 | 3 | AIR | ST 2.5 |  | F120 | F120 | 1.5 | 1.5 | 1.5 | 12000 | 4000 | 3000 | 30000 | 8000 | 5700 | -1.5 | -1.5 | -1.5 | 5 | 5 | 5
YLS12000HY | AlMg3 | 3 | GasMix | ST 2.5 | 2% O2 | F120 | F120 | 1 | 1 | 1 | 12000 | 10000 | 10000 | 47000 | 15000 | 5700 | -1 | -1 | -1 | 8.5 | 8.5 | 8.5
YLS12000HY | AlMg3 | 4 | N2 | ST 2.5 |  | F120 | F120 | 1 | 1 | 1 | 12000 | 10000 | 10000 | 26000 | 6000 | 4000 | -2.5 | -1.5 | -1.5 | 10 | 10 | 10
YLS12000HY | AlMg3 | 4 | O2 | ST 2.5 |  | F120 | F120 | 1 | 1 | 1 | 10000 | 4000 | 4000 | 25000 | 12000 | 9000 | -1 | 0 | 0 | 8 | 8 | 8
YLS12000HY | AlMg3 | 4 | GasMix | ST 2.5 |  | F120 | F120 | 1 | 1 | 1 | 12000 | 4000 | 4000 | 36000 | 12000 | 9000 | -3 | 0 | 0 | 8 | 8 | 8
YLS12000HY | AlMg3 | 4 | AIR | RT 6.0 |  | F120 | F120 | 0.5 | 0.5 | 0.5 | 12000 | 6000 | 4000 | 26000 | 10911 | 6299 | -1 | -1 | -1 | 8 | 8 | 10
YLS12000HY | AlMg3 | 6 | N2 | ST 3.0 |  | F100 | F120 | 1 | 1 | 1 | 12000 | 10000 | 10000 | 12000 | 4500 | 3500 | -4.5 | -3 | -3 | 12 | 10 | 10
YLS12000HY | AlMg3 | 6 | AIR | RT 6.0 |  | F120 | F120 | 0.5 | 0.5 | 0.5 | 12000 | 6000 | 4000 | 15000 | 5619 | 3726 | -2.3 | -2.3 | -2.3 | 10 | 10 | 10
YLS12000HY | AlMg3 | 6 | GasMix | ST 3.0 | 2% O2 | F100 | F120 | 0.8 | 0.8 | 0.8 | 12000 | 10000 | 10000 | 15000 | 2700 | 1800 | -4.5 | -4 | -4 | 8.5 | 8.5 | 8.5
YLS12000HY | AlMg3 | 8 | N2 | ST 3.0 |  | F100 | F120 | 1 | 0.8 | 0.8 | 12000 | 10000 | 10000 | 8000 | 2700 | 1800 | -5.5 | -3 | -3 | 16 | 14 | 14
YLS12000HY | AlMg3 | 8 | AIR | RT 6.0 |  | F100 | F120 | 0.8 | 0.8 | 0.8 | 12000 | 10000 | 10000 | 13000 | 2700 | 1800 | -3 | -3 | -3 | 14 | 14 | 14
YLS12000HY | AlMg3 | 8 | GasMix | ST 3.0 | 2% O2 | F100 | F120 | 0.8 | 0.8 | 0.8 | 12000 | 10000 | 10000 | 8500 | 2700 | 1800 | -5 | -4 | -4 | 8.5 | 8.5 | 8.5
YLS12000HY | AlMg3 | 10 | N2 | RT 10.0 | 12 kW | F100 | F120 | 0.5 | 0.8 | 0.8 | 12000 | 10000 | 10000 | 7500 | 1500 | 1400 | -6 | -4 | -4 | 7 | 16 | 16
YLS12000HY | AlMg3 | 10 | GasMix | RT 10.0 |  | F100 | F120 | 0.3 | 0.8 | 0.8 | 12000 | 10000 | 10000 | 5000 | 2700 | 1800 | -5.5 | -3 | -3 | 8 | 14 | 14
YLS12000HY | AlMg3 | 10 | AIR | RT 10.0 |  | F55 | F120 | 0.5 | 0.5 | 0.5 | 12000 | 6000 | 4000 | 9000 | 2200 | 1213 | -6 | -4 | -4 | 7 | 7 | 7
YLS12000HY | AlMg3 | 10 | N2 | ST 3.0 |  | F100 | F100 | 0.8 | 0.8 | 0.8 | 10000 | 10000 | 10000 | 5500 | 1500 | 1400 | -6 | -4 | -4 | 16 | 16 | 16
YLS12000HY | AlMg3 | 15 | AIR | RT 10.0 |  | F55 | F120 | 0.5 | 0.5 | 0.5 | 12000 | 6000 | 4000 | 1800 | 850 | 450 | -6 | -6 | -6 | 8 | 8 | 8
YLS12000HY | AlMg3 | 15 | N2 | SMT 5.0 |  | F100 | F120 | 0.4 | 0.4 | 2 | 12000 | 10000 | 10000 | 1700 | 700 | 300 | -6 | -8 | -7 | 12 | 14 | 12
YLS12000HY | AlMg3 | 15 | GasMix | RT 10.0 |  | F55 | F120 | 0.4 | 0.4 | 2 | 12000 | 10000 | 10000 | 2000 | 700 | 300 | -8 | -8 | -7 | 10 | 14 | 12
YLS12000HY | AlMg3 | 20 | N2 | SMT 5.0 |  | F120 | F120 | 0.4 | 0.4 | 2 | 12000 | 10000 | 10000 | 950 | 700 | 300 | -10 | -8 | -7 | 14 | 14 | 12
YLS12000HY | AlMg3 | 20 | AIR | RT 10.0 |  | F55 | F120 | 0.4 | 0.4 | 2 | 12000 | 10000 | 10000 | 1250 | 700 | 300 | -8 | -8 | -7 | 10 | 14 | 12
YLS12000HY | AlMg3 | 20 | GasMix | RT 10.0 |  | F55 | F120 | 0.4 | 0.4 | 2 | 12000 | 10000 | 10000 | 700 | 700 | 300 | -9.5 | -8 | -7 | 10 | 14 | 12
YLS12000HY | AlMg3 | 25 | N2 | SMT 5.0 |  | F100 | F120 | 0.4 | 0.4 | 2 | 12000 | 10000 | 8000 | 600 | 450 | 200 | -11.5 | -12 | -9 | 12 | 12 | 12
YLS12000HY | AlMg3 | 25 | GasMix | RT 10.0 |  | F120 | F120 | 0.4 | 0.4 | 2 | 12000 | 10000 | 10000 | 550 | 300 | 200 | -11 | -12 | -10 | 10 | 12 | 12
YLS12000HY | AlMg3 | 30 | N2 | SMT 5.0 |  | F120 | F120 | 0.4 | 0.4 | 2 | 12000 | 10000 | 10000 | 400 | 300 | 200 | -11.5 | -12 | -10 | 12 | 12 | 12
YLS12000HY | AlMg3 | 30 | AIR | RT 10.0 |  | F120 | F120 | 0.4 | 0.4 | 2 | 12000 | 10000 | 10000 | 500 | 300 | 200 | -11 | -12 | -10 | 10 | 12 | 12
YLS12000HY | AlMg3 | 30 | GasMix | RT 10.0 |  | F120 | F120 | 0.4 | 0.4 | 2 | 12000 | 10000 | 10000 | 350 | 300 | 200 | -11 | -12 | -10 | 10 | 12 | 12
YLS12000HY | AlMg3 | 5 | N2 | ST 2.5 |  | F120 | F120 | 1 | 1 | 1 | 12000 | 10000 | 10000 | 17000 | 5000 | 4000 | -4 | -2 | -2 | 10 | 10 | 10
YLS12000HY | AlMg3 | 5 | AIR | RT 6.0 |  | F120 | F120 | 0.5 | 0.5 | 0.5 | 12000 | 6000 | 4000 | 23000 | 8865 | 5156 | -1 | -1 | -1 | 8 | 8 | 10
YLS12000HY | AlMg3 | 5 | GasMix | ST 3.0 | 2% O2 | F120 | F120 | 1 | 1 | 1 | 12000 | 10000 | 10000 | 23500 | 5000 | 4000 | -2.5 | -3 | -3 | 8 | 8 | 8
YLS12000HY | AlMg3 | 12 | AIR | RT 10.0 |  | F55 | F120 | 0.5 | 0.5 | 0.5 | 12000 | 6000 | 4000 | 3000 | 1066 | 610 | -5.5 | -5.5 | -5.5 | 8 | 8 | 8
YLS12000HY | AlMg3 | 12 | N2 | SMT 3.5 |  | F100 | F120 | 0.8 | 0.8 | 0.8 | 12000 | 10000 | 10000 | 2500 | 1200 | 1000 | -5 | -4.5 | -4.5 | 14 | 16 | 16
YLS12000HY | AlMg3 | 12 | GasMix | RT 10.0 |  | F55 | F120 | 0.4 | 0.4 | 2 | 12000 | 10000 | 10000 | 3500 | 700 | 300 | -6.5 | -8 | -7 | 10 | 14 | 12
YLS12000HY | AlMg3 | 0.5 | O2 | ST 1.5 |  | F120 | F120 | 1.2 | 1.2 | 1.2 | 10000 | 4000 | 3000 | 60000 | 60000 | 40000 | 0.5 | 0.5 | 0.5 | 5 | 5 | 5
YLS12000HY | AlMg3 | 0.5 | N2 | ST 2.0 |  | F120 | F120 | 1 | 1 | 1 | 12000 | 4000 | 3000 | 65000 | 25500 | 20000 | 2.5 | 2.5 | 2.5 | 4 | 4 | 4
YLS12000HY | AlMg3 | 0.5 | AIR | ST 2.0 |  | F120 | F120 | 1.5 | 1.5 | 1.5 | 12000 | 4000 | 3000 | 65000 | 25500 | 20000 | -0.5 | -0.5 | -0.5 | 5 | 5 | 5
YLS12000HY | AlMg3 | 0.8 | O2 | ST 1.5 |  | F120 | F120 | 1.2 | 1.2 | 1.2 | 10000 | 4000 | 3000 | 60000 | 60000 | 40000 | 0.5 | 0.5 | 0.5 | 5 | 5 | 5
YLS12000HY | AlMg3 | 0.8 | N2 | ST 2.0 |  | F120 | F120 | 1 | 1 | 1 | 12000 | 4000 | 3000 | 65000 | 25500 | 20000 | 2.5 | 2.5 | 2.5 | 4 | 4 | 4
YLS12000HY | AlMg3 | 0.8 | AIR | ST 2.0 |  | F120 | F120 | 1.5 | 1.5 | 1.5 | 12000 | 4000 | 3000 | 65000 | 25500 | 20000 | -0.5 | -0.5 | -0.5 | 5 | 5 | 5
YLS12000HY | AlMg3 | 1.25 | N2 | ST 2.0 |  | F120 | F120 | 1 | 1 | 1 | 12000 | 10000 | 10000 | 65000 | 24000 | 15000 | 2 | 2 | 2 | 6 | 6 | 6
YLS12000HY | AlMg3 | 1.25 | O2 | ST 2.0 |  | F120 | F120 | 1 | 1 | 1 | 10000 | 4000 | 3000 | 56000 | 45000 | 29000 | 0.5 | 0.5 | 0.5 | 7 | 7 | 7
YLS12000HY | AlMg3 | 1.25 | AIR | ST 2.0 |  | F120 | F120 | 1.5 | 1.5 | 1.5 | 12000 | 4000 | 3000 | 60000 | 23000 | 11500 | -1 | -1 | -1 | 5 | 5 | 5
YLS12000HY | Cu-OF | 1.5 | O2 | ST 2.0 |  | F120 | F120 | 1.2 | 1.2 | 1.2 | 10000 | 4000 | 3000 | 36000 | 21700 | 17400 | 1 | 0.5 | 0.5 | 8 | 8 | 8
YLS12000HY | Cu-OF | 1 | O2 | ST 2.0 |  | F120 | F120 | 1.2 | 1.2 | 1.2 | 10000 | 4000 | 3000 | 38000 | 21700 | 17400 | 1 | 0.5 | 0.5 | 8 | 8 | 8
YLS12000HY | Cu-OF | 0.5 | O2 | ST 2.0 |  | F120 | F120 | 1.2 | 1.2 | 1.2 | 10000 | 4000 | 3000 | 50000 | 21700 | 17400 | 1 | 0.5 | 0.5 | 8 | 8 | 8
YLS12000HY | Cu-OF | 2 | O2 | ST 2.0 |  | F120 | F120 | 1.2 | 1.2 | 1.2 | 10000 | 4000 | 3000 | 32500 | 17000 | 13800 | 0.5 | 0.5 | 0.5 | 8 | 8 | 8
YLS12000HY | Cu-OF | 3 | O2 | ST 2.0 |  | F120 | F120 | 1.2 | 1.2 | 1.2 | 10000 | 5000 | 4000 | 17000 | 6450 | 5200 | -1 | -2 | -1.5 | 8 | 8 | 8
YLS12000HY | Cu-OF | 4 | O2 | ST 2.0 |  | F120 | F120 | 1.2 | 1.2 | 1.2 | 10000 | 4400 | 4000 | 15000 | 3600 | 2850 | -1.5 | -2 | -2 | 8 | 8 | 8
YLS12000HY | Cu-OF | 5 | O2 | ST 2.0 |  | F120 | F120 | 1.2 | 1.2 | 1.2 | 12000 | 6000 | 6000 | 9000 | 2300 | 1800 | -5.5 | -2.5 | -2.5 | 8 | 8 | 8
YLS12000HY | Cu-OF | 6 | O2 | ST 2.0 |  | F120 | F120 | 1.2 | 1.2 | 1.2 | 12000 | 5000 | 4500 | 5500 | 900 | 720 | -5 | -5.5 | -5.5 | 8 | 8 | 8
YLS12000HY | Cu-OF | 8 | O2 | ST 2.0 |  | F120 | F120 | 1.2 | 1.2 | 1.2 | 12000 | 6000 | 5000 | 3500 | 800 | 500 | -6 | -6 | -6 | 8 | 8 | 8
YLS12000HY | Cu-OF | 10 | O2 | ST 2.0 |  | F120 | F120 | 1.2 | 1.2 | 1.2 | 12000 | 5000 | 5000 | 1800 | 500 | 400 | -6 | -5 | -4.5 | 8 | 8 | 8
YLS12000HY | Cu-OF | 12 | O2 | ST 2.0 |  | F120 | F120 | 1.2 | 1.2 | 1.2 | 10000 | 6000 | 6000 | 1200 | 350 | 250 | -7 | -6.5 | -6.5 | 8 | 8 | 8
YLS12000HY | Cu-OF | 0.8 | O2 | ST 2.0 |  | F120 | F120 | 1.2 | 1.2 | 1.2 | 10000 | 4000 | 3000 | 43000 | 21700 | 17400 | 1 | 0.5 | 0.5 | 8 | 8 | 8
YLS12000HY | Cu-OF | 1.25 | O2 | ST 2.0 |  | F120 | F120 | 1.2 | 1.2 | 1.2 | 10000 | 4000 | 3000 | 37000 | 21700 | 17400 | 1 | 0.5 | 0.5 | 8 | 8 | 8
YLS12000HY | Cu-OF | 2.5 | O2 | ST 2.0 |  | F120 | F120 | 1.2 | 1.2 | 1.2 | 10000 | 5000 | 4000 | 24000 | 11000 | 9000 | -1 | -2 | -1.5 | 8 | 8 | 8
YLS12000HY | CuZn37 | 1 | N2 | ST 2.0 |  | F120 | F120 | 1.2 | 1.2 | 1.2 | 10000 | 4000 | 3000 | 50000 | 31000 | 30000 | 1.5 | 1.5 | 1.5 | 8 | 8 | 8
YLS12000HY | CuZn37 | 0.5 | N2 | ST 2.0 |  | F120 | F120 | 1.2 | 1.2 | 1.2 | 10000 | 4000 | 3000 | 50000 | 37500 | 30000 | 1.5 | 1.5 | 1.5 | 8 | 8 | 8
YLS12000HY | CuZn37 | 1.5 | N2 | ST 2.0 |  | F120 | F120 | 1.2 | 1.2 | 1.2 | 10000 | 4000 | 3000 | 45000 | 27700 | 22200 | 1.5 | 1.5 | 1.5 | 8 | 8 | 8
YLS12000HY | CuZn37 | 2 | N2 | ST 2.0 |  | F120 | F120 | 1.2 | 1.2 | 1.2 | 12000 | 4500 | 3500 | 32000 | 18350 | 13700 | 1 | 1 | 1 | 10 | 8 | 8
YLS12000HY | CuZn37 | 3 | N2 | ST 2.5 |  | F120 | F120 | 1.2 | 1.2 | 1.2 | 12000 | 5000 | 5000 | 18000 | 10200 | 8200 | 0 | 0 | 0 | 14 | 14 | 14
YLS12000HY | CuZn37 | 4 | N2 | ST 2.5 |  | F120 | F120 | 1.2 | 1.2 | 1.2 | 12000 | 5000 | 4000 | 15000 | 6000 | 4800 | -2 | -2 | -2 | 14 | 14 | 14
YLS12000HY | CuZn37 | 5 | N2 | ST 2.5 |  | F120 | F120 | 0.8 | 0.8 | 0.8 | 12000 | 5500 | 4500 | 9000 | 3200 | 2700 | -3 | -2.5 | -2.5 | 14 | 14 | 14
YLS12000HY | CuZn37 | 6 | N2 | ST 2.5 |  | F120 | F120 | 0.8 | 0.8 | 0.8 | 12000 | 4500 | 4500 | 7500 | 2900 | 2700 | -3 | -2 | -2 | 14 | 14 | 14
YLS12000HY | CuZn37 | 8 | N2 | ST 2.5 |  | F120 | F120 | 0.8 | 0.8 | 0.8 | 12000 | 4400 | 4400 | 5000 | 800 | 800 | -4.5 | -3 | -3 | 14 | 14 | 14
YLS12000HY | CuZn37 | 10 | N2 | ST 2.5 |  | F120 | F120 | 0.8 | 0.8 | 0.8 | 12000 | 5000 | 5000 | 3000 | 675 | 400 | -6 | -6.5 | -6.5 | 14 | 14 | 14
YLS12000HY | CuZn37 | 12 | N2 | ST 3.0 |  | F120 | F120 | 0.8 | 0.8 | 0.8 | 12000 | 5000 | 5000 | 2000 | 450 | 400 | -5 | -5 | -5 | 14 | 14 | 14
YLS12000HY | CuZn37 | 0.8 | N2 | ST 2.0 |  | F120 | F120 | 1.2 | 1.2 | 1.2 | 10000 | 4000 | 3000 | 50000 | 37500 | 30000 | 1.5 | 1.5 | 1.5 | 8 | 8 | 8
YLS12000HY | CuZn37 | 1.25 | N2 | ST 2.0 |  | F120 | F120 | 1.2 | 1.2 | 1.2 | 10000 | 4000 | 3000 | 47000 | 27700 | 25000 | 1.5 | 1.5 | 1.5 | 8 | 8 | 8
YLS12000HY | CuZn37 | 2.5 | N2 | ST 2.5 |  | F120 | F120 | 1.2 | 1.2 | 1.2 | 12000 | 5000 | 5000 | 26000 | 13500 | 8200 | 0 | 0 | 0 | 14 | 14 | 14
YLS12000HY | X5CrNi18-10 | 1 | AIR | ST 2.0 |  | F120 | F120 | 1.5 | 1.5 | 1.5 | 10000 | 4000 | 3000 | 60000 | 30000 | 34000 | 0.5 | 0.5 | -0.5 | 5 | 5 | 5
YLS12000HY | X5CrNi18-10 | 1 | N2 | ST 2.0 |  | F120 | F120 | 1.5 | 0.8 | 0.8 | 12000 | 4000 | 3000 | 55000 | 46000 | 34000 | 0 | -0.5 | -0.5 | 12 | 10 | 10
YLS12000HY | X5CrNi18-10 | 1.5 | N2 | ST 2.0 |  | F120 | F120 | 0.8 | 0.8 | 0.8 | 10000 | 4000 | 3000 | 55000 | 30000 | 24000 | -1 | -1 | -1 | 10 | 10 | 10
YLS12000HY | X5CrNi18-10 | 1.5 | AIR | ST 2.0 |  | F120 | F120 | 1.5 | 1.5 | 1.5 | 12000 | 4000 | 3000 | 45000 | 18500 | 10000 | 0 | 0 | -1.5 | 5 | 5 | 5
YLS12000HY | X5CrNi18-10 | 2 | AIR | ST 2.0 |  | F120 | F120 | 1.5 | 1.5 | 1.5 | 12000 | 4000 | 3000 | 42000 | 18500 | 10000 | -0.5 | -0.5 | -1.5 | 5 | 5 | 5
YLS12000HY | X5CrNi18-10 | 2 | N2 | ST 2.0 |  | F120 | F120 | 1.2 | 0.8 | 0.8 | 12000 | 4000 | 3000 | 45000 | 18500 | 10000 | -1 | -1.5 | -1.5 | 12 | 10 | 10
YLS12000HY | X5CrNi18-10 | 2.5 | N2 | ST 2.0 |  | F120 | F120 | 0.8 | 0.8 | 0.8 | 12000 | 4000 | 3000 | 39000 | 20000 | 16800 | -1.5 | -1.5 | -1.5 | 14 | 14 | 14
YLS12000HY | X5CrNi18-10 | 2.5 | AIR | ST 2.0 |  | F120 | F120 | 1.5 | 1.5 | 1.5 | 12000 | 4000 | 3000 | 34000 | 16000 | 10000 | -1 | -1 | -1.5 | 5 | 5 | 5
YLS12000HY | X5CrNi18-10 | 3 | N2 | ST 2.5 |  | F120 | F120 | 0.8 | 0.8 | 0.8 | 12000 | 4000 | 3000 | 30000 | 6000 | 4000 | -2.5 | -2.5 | -2.5 | 10 | 10 | 10
YLS12000HY | X5CrNi18-10 | 3 | AIR | ST 2.0 |  | F120 | F120 | 1.5 | 1.5 | 1.5 | 12000 | 4000 | 3000 | 25000 | 7000 | 10000 | -1.5 | -1.5 | -1.5 | 5 | 5 | 5
YLS12000HY | X5CrNi18-10 | 4 | N2 | ST 2.5 |  | F120 | F120 | 0.8 | 0.8 | 0.8 | 10000 | 4000 | 3000 | 8000 | 5200 | 3500 | -3.5 | -2.3 | -2.3 | 12 | 12 | 12
YLS12000HY | X5CrNi18-10 | 4 | N2 | RT 6.0 | 12 kW | F120 | F120 | 0.4 | 0.5 | 0.5 | 12000 | 4000 | 4000 | 23000 | 5400 | 3500 | -1.5 | -2 | -2 | 14.5 | 14 | 14
YLS12000HY | X5CrNi18-10 | 4 | AIR | RT 6.0 |  | F120 | F120 | 0.5 | 0.5 | 0.5 | 12000 | 6000 | 4000 | 23000 | 12598 | 8400 | 1 | -1 | -1 | 10 | 10 | 10
YLS12000HY | X5CrNi18-10 | 5 | N2 | ST 2.5 |  | F120 | F120 | 0.8 | 0.8 | 0.8 | 10000 | 4000 | 3000 | 7000 | 3500 | 2500 | -2.7 | -2.7 | -2.7 | 14 | 14 | 14
YLS12000HY | X5CrNi18-10 | 5 | AIR | RT 6.0 |  | F120 | F120 | 0.5 | 0.5 | 0.5 | 12000 | 6000 | 4000 | 19000 | 10199 | 6800 | -0.5 | -0.5 | -0.5 | 10 | 12 | 12
YLS12000HY | X5CrNi18-10 | 5 | N2 | RT 6.0 | 12 kW | F120 | F120 | 0.4 | 0.4 | 0.4 | 12000 | 4000 | 4000 | 19000 | 3500 | 3000 | -2 | -2 | -2 | 16 | 14 | 14
YLS12000HY | X5CrNi18-10 | 6 | N2 | ST 2.5 |  | F100 | F100 | 0.8 | 0.8 | 0.8 | 10000 | 3000 | 2500 | 6100 | 2200 | 1200 | -3.7 | -3.7 | -3.7 | 14 | 14 | 14
YLS12000HY | X5CrNi18-10 | 6 | AIR | RT 6.0 |  | F120 | F120 | 0.5 | 0.5 | 0.5 | 12000 | 6000 | 4000 | 14000 | 6406 | 3763 | -2 | -2 | -2 | 10 | 10 | 10
YLS12000HY | X5CrNi18-10 | 6 | N2 | RT 6.0 | 12 kW | F120 | F120 | 0.4 | 0.4 | 0.4 | 12000 | 6000 | 4500 | 10000 | 4000 | 3000 | -3 | -2 | -2 | 14 | 14 | 14
YLS12000HY | X5CrNi18-10 | 8 | N2 | ST 2.5 |  | F120 | F120 | 0.4 | 0.8 | 0.8 | 10000 | 4500 | 3000 | 4500 | 2200 | 1000 | -4.5 | -5 | -5 | 10 | 12 | 12
YLS12000HY | X5CrNi18-10 | 8 | AIR | RT 10.0 |  | F100 | F120 | 0.5 | 0.5 | 0.5 | 12000 | 6000 | 4000 | 6500 | 3150 | 1885 | -3.7 | -3.7 | -3.7 | 8 | 10 | 10
YLS12000HY | X5CrNi18-10 | 8 | N2 | RT 6.0 | 12 kW | F120 | F120 | 0.4 | 0.4 | 0.4 | 12000 | 4000 | 3000 | 8000 | 1400 | 1000 | -5 | -3 | -3 | 14 | 14 | 14
YLS12000HY | X5CrNi18-10 | 10 | N2 | SMT 3.5 |  | F100 | F120 | 0.6 | 0.8 | 0.8 | 10000 | 4500 | 4000 | 3000 | 870 | 720 | -6.2 | -6.2 | -6.2 | 14 | 14 | 14
YLS12000HY | X5CrNi18-10 | 10 | N2 | RT 6.0 | 12 kW | F100 | F120 | 0.4 | 0.4 | 0.4 | 12000 | 4500 | 4000 | 6550 | 870 | 720 | -4 | -4 | -4 | 7.5 | 14 | 14
YLS12000HY | X5CrNi18-10 | 10 | AIR | RT 6.0 |  | F100 | F120 | 0.4 | 0.4 | 0.4 | 12000 | 4500 | 4000 | 5500 | 870 | 720 | -5 | -4 | -4 | 8.5 | 14 | 14
YLS12000HY | X5CrNi18-10 | 12 | N2 | SMT 3.5 |  | F100 | F100 | 0.6 | 0.6 | 0.6 | 10000 | 4000 | 4000 | 2600 | 800 | 350 | -7.5 | -9.5 | -10 | 14 | 14 | 12
YLS12000HY | X5CrNi18-10 | 12 | N2 | RT 10.0 | 12kW | F100 | F120 | 0.4 | 0.4 | 0.4 | 12000 | 4000 | 4000 | 5000 | 540 | 350 | -3.5 | -5 | -5 | 8 | 8 | 8
YLS12000HY | X5CrNi18-10 | 12 | AIR | RT 10.0 |  | F100 | F120 | 0.5 | 0.5 | 0.5 | 12000 | 6000 | 4000 | 4000 | 1678 | 967 | -5.5 | -6 | -6 | 10 | 10 | 10
YLS12000HY | X5CrNi18-10 | 15 | N2 | SMT 5.0 |  | F100 | F100 | 0.3 | 0.3 | 0.8 | 10000 | 6000 | 4500 | 1800 | 750 | 300 | -9 | -11 | -11 | 12 | 12 | 10
YLS12000HY | X5CrNi18-10 | 15 | N2 | RT 10.0 |  | F100 | F120 | 0.3 | 0.3 | 0.8 | 12000 | 6000 | 4500 | 2300 | 600 | 300 | -8 | -7 | -7 | 8 | 8 | 8
YLS12000HY | X5CrNi18-10 | 15 | AIR | RT 10.0 |  | F100 | F120 | 0.3 | 0.3 | 0.3 | 12000 | 6000 | 4000 | 2100 | 1077 | 536 | -9 | -7.3 | -7.3 | 10 | 10 | 10
YLS12000HY | X5CrNi18-10 | 20 | AIR | RT 10.0 |  | F100 | F120 | 0.3 | 0.3 | 0.8 | 12000 | 6000 | 4500 | 1200 | 600 | 300 | -13 | -7 | -7 | 10 | 8 | 8
YLS12000HY | X5CrNi18-10 | 20 | N2 | SMT 5.0 | 12 kW | F100 | F120 | 0.3 | 0.3 | 0.8 | 12000 | 10000 | 6000 | 1200 | 900 | 170 | -13 | -12 | -14 | 17 | 16.5 | 10
YLS12000HY | X5CrNi18-10 | 25 | N2 | SMT 5.0 |  | F100 | F120 | 0.3 | 0.3 | 0.8 | 12000 | 10000 | 6000 | 900 | 600 | 170 | -10 | -9 | -14 | 10 | 12 | 10
YLS12000HY | X5CrNi18-10 | 25 | AIR | SMT 5.0 |  | F100 | F100 | 0.3 | 0.3 | 0.8 | 12000 | 10000 | 6000 | 900 | 700 | 170 | -13 | -9 | -14 | 8 | 12 | 10
YLS12000HY | X5CrNi18-10 | 0.5 | N2 | ST 2.0 |  | F120 | F120 | 0.8 | 0.8 | 0.8 | 10000 | 4000 | 3000 | 60000 | 46000 | 34000 | -0.8 | -0.5 | -0.5 | 10 | 10 | 10
YLS12000HY | X5CrNi18-10 | 0.5 | AIR | ST 2.0 |  | F120 | F120 | 1.5 | 1.5 | 1.5 | 10000 | 4000 | 3000 | 60000 | 30000 | 34000 | 0.5 | 0.5 | -0.5 | 5 | 5 | 5
YLS12000HY | X5CrNi18-10 | 0.8 | N2 | ST 2.0 |  | F120 | F120 | 0.8 | 0.8 | 0.8 | 10000 | 4000 | 3000 | 60000 | 46000 | 34000 | -0.8 | -0.5 | -0.5 | 10 | 10 | 10
YLS12000HY | X5CrNi18-10 | 0.8 | AIR | ST 2.0 |  | F120 | F120 | 1.5 | 1.5 | 1.5 | 10000 | 4000 | 3000 | 60000 | 30000 | 34000 | 0.5 | 0.5 | -0.5 | 5 | 5 | 5
YLS12000HY | X5CrNi18-10 | 1.25 | N2 | ST 2.0 |  | F120 | F120 | 0.8 | 0.8 | 0.8 | 10000 | 4000 | 3000 | 57000 | 37000 | 28000 | -1 | -0.5 | -0.5 | 10 | 10 | 10
YLS12000HY | X5CrNi18-10 | 1.25 | AIR | ST 2.0 |  | F120 | F120 | 1.5 | 1.5 | 1.5 | 12000 | 4000 | 3000 | 50000 | 18500 | 10000 | 0 | 0 | -1.5 | 5 | 5 | 5
YLS12000HY | X5CrNi18-10 | 30 | N2 | SMT 5.0 | 12 kW | F100 | F100 | 0.3 | 0.3 | 0.8 | 12000 | 10000 | 8000 | 450 | 340 | 170 | -11 | -13 | -14 | 16 | 12 | 10
YLS12000HY | X5CrNi18-10 | 30 | AIR | SMT 5.0 |  | F100 | F100 | 0.3 | 0.3 | 0.8 | 12000 | 10000 | 8000 | 350 | 340 | 170 | -17 | -13 | -14 | 10 | 12 | 10
YLS12000HY | X5CrNi18-10_Foil | 1 | N2 | ST 3.0 | NOVACEL | F120 | F120 | 3 | 3 | 3 | 12000 | 4000 | 3000 | 47000 | 20000 | 14000 | -1 | -1 | -1 | 10 | 10 | 10
YLS12000HY | X5CrNi18-10_Foil | 1.5 | N2 | ST 3.0 | NOVACEL | F120 | F120 | 3 | 3 | 3 | 12000 | 4000 | 3000 | 39000 | 16000 | 12000 | -2 | -1 | -1 | 10 | 10 | 10
YLS12000HY | X5CrNi18-10_Foil | 2 | N2 | ST 3.0 | NOVACEL | F120 | F120 | 3 | 3 | 3 | 12000 | 4000 | 3000 | 34000 | 14000 | 10000 | -2.7 | -2 | -2 | 10 | 10 | 10
YLS12000HY | X5CrNi18-10_Foil | 0.8 | N2 | ST 3.0 | NOVACEL | F120 | F120 | 3 | 3 | 3 | 12000 | 4000 | 3000 | 47000 | 20000 | 14000 | -1 | -1 | -1 | 10 | 10 | 10
YLS12000HY | X5CrNi18-10_Foil | 1.25 | N2 | ST 3.0 | NOVACEL | F120 | F120 | 3 | 3 | 3 | 12000 | 4000 | 3000 | 39000 | 16000 | 12000 | -2 | -1 | -1 | 10 | 10 | 10
YLS12000HY | X5CrNi18-10_Foil | 2.5 | N2 | ST 3.0 | NOVACEL | F120 | F120 | 3 | 3 | 3 | 12000 | 4000 | 3000 | 25000 | 12000 | 8000 | -3.5 | -3 | -2.5 | 10 | 10 | 10
YLS12000HY | X5CrNi18-10_Foil | 3 | N2 | ST 3.0 | NOVACEL | F120 | F120 | 3 | 3 | 3 | 12000 | 4000 | 3000 | 25000 | 8000 | 5000 | -4 | -3 | -2.5 | 12 | 12 | 12
YLS12000HY | X5CrNi18-10_Foil | 0.5 | N2 | ST 3.0 | NOVACEL | F120 | F120 | 3 | 3 | 3 | 12000 | 4000 | 3000 | 47000 | 20000 | 14000 | -1 | -1 | -1 | 10 | 10 | 10
YLS12000HY | DC01 | 1 | N2 | ST 2.0 |  | F120 | F120 | 1.5 | 1.2 | 1.2 | 12000 | 4000 | 3000 | 60000 | 28000 | 24000 | -2.5 | -1 | -1 | 14 | 10 | 10
YLS12000HY | DC01 | 1 | O2 | ST 1.5 |  | F120 | F120 | 1.2 | 1.2 | 1.2 | 1000 | 800 | 700 | 8000 | 6500 | 5600 | 2 | 2 | 2 | 4.5 | 4.5 | 4.5
YLS12000HY | DC01 | 1 | AIR | ST 2.0 |  | F120 | F120 | 1.5 | 1.5 | 1.5 | 10000 | 4000 | 3000 | 60000 | 28000 | 24000 | 0.5 | 0.5 | 0.5 | 5 | 5 | 5
YLS12000HY | DC01 | 1 | GasMix | ST 2.0 | 2% | F120 | F120 | 1.2 | 1.2 | 1.2 | 10000 | 4000 | 3000 | 64000 | 28000 | 24000 | -1 | -1 | -1 | 12 | 10 | 10
YLS12000HY | DC01 | 1.5 | N2 | ST 2.0 |  | F120 | F120 | 1.2 | 1.2 | 1.2 | 12000 | 4000 | 3000 | 50000 | 25500 | 20400 | -1 | -1 | -1 | 12 | 12 | 12
YLS12000HY | DC01 | 1.5 | O2 | ST 1.5 |  | F120 | F120 | 1.2 | 1.2 | 1.2 | 1100 | 900 | 700 | 6200 | 5000 | 4400 | 2 | 2 | 2 | 4 | 4 | 4
YLS12000HY | DC01 | 1.5 | AIR | ST 2.0 |  | F120 | F120 | 1.5 | 1.5 | 1.5 | 10000 | 4000 | 3000 | 49000 | 25500 | 20400 | -1.5 | -1.5 | -1.5 | 5 | 5 | 5
YLS12000HY | DC01 | 1.5 | GasMix | ST 2.0 | 2% | F120 | F120 | 1.2 | 1.2 | 1.2 | 12000 | 4000 | 3000 | 54000 | 25500 | 20400 | 0 | -0.5 | -0.5 | 12 | 12 | 12
YLS12000HY | DC01 | 2 | N2 | ST 2.0 |  | F120 | F120 | 1.2 | 1.2 | 1.2 | 12000 | 4000 | 3000 | 48000 | 20000 | 16000 | -1 | -1.5 | -1.5 | 10 | 10 | 10
YLS12000HY | DC01 | 2 | O2 | ST 1.5 |  | F100 | F100 | 1.2 | 1.2 | 1.2 | 1200 | 900 | 850 | 4700 | 4400 | 3800 | 2 | 2 | 2 | 3 | 2.5 | 2.5
YLS12000HY | DC01 | 2 | AIR | ST 2.0 |  | F120 | F120 | 1.5 | 1.5 | 1.5 | 10000 | 4000 | 3000 | 38000 | 20000 | 16800 | -2.5 | -2.5 | -2.5 | 5 | 5 | 5
YLS12000HY | DC01 | 2 | GasMix | ST 2.0 | 2% | F120 | F120 | 1.2 | 1.2 | 1.2 | 12000 | 4000 | 3000 | 51000 | 16500 | 10000 | -1 | -1.5 | -1.5 | 10 | 10 | 10
YLS12000HY | DC01 | 2.5 | N2 | ST 2.0 |  | F120 | F120 | 1.2 | 1.2 | 1.2 | 12000 | 4000 | 3000 | 35000 | 16500 | 10000 | -1.5 | -1.5 | -1.5 | 14 | 14 | 14
YLS12000HY | DC01 | 2.5 | O2 | ST 1.5 |  | F120 | F120 | 1.2 | 1.2 | 1.2 | 1100 | 900 | 750 | 4600 | 3750 | 3300 | 2 | 2 | 2 | 4 | 4 | 4
YLS12000HY | DC01 | 2.5 | AIR | ST 2.0 |  | F120 | F120 | 1.5 | 1.5 | 1.5 | 10000 | 4000 | 3000 | 26000 | 15000 | 11000 | -3 | -3 | -3 | 5 | 5 | 5
YLS12000HY | DC01 | 2.5 | GasMix | ST 2.0 | 2% | F120 | F120 | 1.2 | 1.2 | 1.2 | 12000 | 4000 | 3000 | 36500 | 14000 | 9000 | -1 | -1 | -1 | 10 | 10 | 10
YLS12000HY | DC01 | 3 | N2 | ST 2.0 |  | F120 | F120 | 0.8 | 0.8 | 0.8 | 10000 | 4000 | 4000 | 26000 | 6000 | 6000 | -2 | -2 | -2 | 16 | 16 | 16
YLS12000HY | DC01 | 3 | O2 | ST 2.0 |  | F100 | F100 | 1.2 | 1.2 | 1.2 | 1900 | 1200 | 1100 | 4200 | 3500 | 3000 | 3 | 3 | 3 | 2 | 2 | 2
YLS12000HY | DC01 | 3 | N2 | RT 6.0 | 12 kW | F120 | F120 | 0.4 | 0.4 | 0.4 | 12000 | 6000 | 3000 | 31500 | 12000 | 3000 | -0.5 | -0.5 | -0.5 | 14 | 14 | 14
YLS12000HY | DC01 | 3 | AIR | ST 2.0 |  | F120 | F120 | 1.5 | 1.5 | 1.5 | 10000 | 4000 | 4000 | 16000 | 6000 | 4000 | -4 | -4 | -4 | 5 | 5 | 5
YLS12000HY | DC01 | 3 | GasMix | RT 6.0 | 2% | F120 | F120 | 0.5 | 0.5 | 0.5 | 12000 | 6000 | 3000 | 33500 | 12000 | 3500 | 0 | -1 | -1 | 8 | 8 | 8
YLS12000HY | DC01 | 4 | O2 | DT 1.5 |  | F100 | F100 | 1.2 | 1.2 | 1.2 | 4000 | 3800 | 3400 | 3600 | 3500 | 2800 | 7 | 7 | 7 | 0.45 | 0.45 | 0.45
YLS12000HY | DC01 | 4 | N2 | ST 2.5 |  | F120 | F120 | 0.8 | 0.8 | 0.8 | 10000 | 6000 | 4000 | 9500 | 5200 | 3800 | -2.7 | -2.7 | -2.3 | 17 | 17 | 17
YLS12000HY | DC01 | 4 | N2 | RT 6.0 | 12 kW | F120 | F120 | 0.4 | 0.4 | 0.4 | 12000 | 4000 | 4000 | 22000 | 5400 | 3500 | -4 | -2 | -2 | 12 | 14 | 14
YLS12000HY | DC01 | 4 | GasMix | RT 6.0 | 2% | F120 | F120 | 0.5 | 0.5 | 0.5 | 12000 | 4000 | 4000 | 21000 | 5400 | 3500 | -0.5 | -1.5 | -1.5 | 8 | 8 | 8
YLS12000HY | DC01 | 4 | AIR | ST 3.0 |  | F120 | F120 | 0.5 | 0.5 | 0.5 | 10000 | 6000 | 4000 | 19000 | 14064 | 7852 | 0 | 0 | 0 | 12 | 12 | 12
YLS12000HY | DC01 | 5 | N2 | ST 2.5 |  | F120 | F120 | 0.8 | 0.8 | 0.8 | 10000 | 6000 | 4000 | 9000 | 5000 | 2800 | -2 | -3 | -4 | 16 | 16 | 16
YLS12000HY | DC01 | 5 | O2 | DT 1.5 |  | F55 | F55 | 1.2 | 1.2 | 1.2 | 4000 | 4000 | 3000 | 3200 | 2800 | 2300 | 8 | 6 | 6 | 0.45 | 0.65 | 0.65
YLS12000HY | DC01 | 5 | N2 | RT 6.0 | 12 kW | F55 | F120 | 0.4 | 0.4 | 0.4 | 12000 | 4000 | 4500 | 17000 | 4400 | 3400 | -4 | -1 | -1 | 12 | 14 | 14
YLS12000HY | DC01 | 5 | GasMix | RT 6.0 | 2% | F120 | F120 | 0.5 | 0.5 | 0.5 | 12000 | 4000 | 4500 | 18500 | 4400 | 3000 | -1.5 | -1.5 | -1.5 | 8 | 8 | 8
YLS12000HY | DC01 | 5 | AIR | ST 3.0 |  | F120 | F120 | 0.5 | 0.5 | 0.5 | 10000 | 6000 | 6000 | 18000 | 10936 | 9666 | 0 | 0 | 0 | 14 | 14 | 14
YLS12000HY | DC01 | 1.25 | N2 | ST 2.0 |  | F120 | F120 | 1.2 | 1.2 | 1.2 | 12000 | 4000 | 3000 | 55000 | 28000 | 24000 | -1 | -1 | -1 | 10 | 10 | 1
YLS12000HY | DC01 | 1.25 | O2 | ST 1.5 |  | F120 | F120 | 1.2 | 1.2 | 1.2 | 1100 | 900 | 700 | 6200 | 5000 | 4400 | 2 | 2 | 2 | 4 | 4 | 4
YLS12000HY | DC01 | 1.25 | AIR | ST 2.0 |  | F120 | F120 | 1.5 | 1.5 | 1.5 | 10000 | 4000 | 3000 | 49000 | 25500 | 20400 | -1.5 | -1.5 | -1.5 | 5 | 5 | 5
YLS12000HY | DC01 | 1.25 | GasMix | ST 2.0 | 2% | F120 | F120 | 1.2 | 1.2 | 1.2 | 12000 | 4000 | 3000 | 60000 | 28000 | 24000 | -0.5 | -0.5 | -0.5 | 10 | 10 | 1
YLS12000HY | DC01 | 0.5 | N2 | ST 2.0 |  | F120 | F120 | 1.2 | 1.2 | 1.2 | 10000 | 4000 | 3000 | 60000 | 28000 | 24000 | -1 | -1 | -1 | 12 | 10 | 10
YLS12000HY | DC01 | 0.5 | O2 | ST 1.5 |  | F120 | F120 | 1.2 | 1.2 | 1.2 | 1000 | 800 | 700 | 8000 | 6500 | 5600 | 2 | 2 | 2 | 4.5 | 4.5 | 4.5
YLS12000HY | DC01 | 0.5 | AIR | ST 2.0 |  | F120 | F120 | 1.5 | 1.5 | 1.5 | 10000 | 4000 | 3000 | 60000 | 28000 | 24000 | 0.5 | 0.5 | 0.5 | 5 | 5 | 5
YLS12000HY | DC01 | 0.5 | GasMix | ST 2.0 | 2% | F120 | F120 | 1.2 | 1.2 | 1.2 | 10000 | 4000 | 3000 | 64000 | 28000 | 24000 | -1 | -1 | -1 | 12 | 10 | 10
YLS12000HY | DC01 | 0.8 | N2 | ST 2.0 |  | F120 | F120 | 1.2 | 1.2 | 1.2 | 10000 | 4000 | 3000 | 60000 | 28000 | 24000 | -1 | -1 | -1 | 12 | 10 | 10
YLS12000HY | DC01 | 0.8 | O2 | ST 1.5 |  | F120 | F120 | 1.2 | 1.2 | 1.2 | 1000 | 800 | 700 | 8000 | 6500 | 5600 | 2 | 2 | 2 | 4.5 | 4.5 | 4.5
YLS12000HY | DC01 | 0.8 | AIR | ST 2.0 |  | F120 | F120 | 1.5 | 1.5 | 1.5 | 10000 | 4000 | 3000 | 60000 | 28000 | 24000 | 0.5 | 0.5 | 0.5 | 5 | 5 | 5
YLS12000HY | DC01 | 0.8 | GasMix | ST 2.0 | 2% | F120 | F120 | 1.2 | 1.2 | 1.2 | 10000 | 4000 | 3000 | 64000 | 28000 | 24000 | -1 | -1 | -1 | 12 | 10 | 10
YLS12000HY | DC01+ZE25/25-APC | 5 | N2 | ST 2.5 |  | F120 | F120 | 1.5 | 1.5 | 1.5 | 12000 | 4000 | 3000 | 10500 | 4000 | 2500 | -2.5 | -2 | -2 | 14 | 14 | 14
YLS12000HY | DC01+ZE25/25-APC | 1 | N2 | ST 2.0 |  | F120 | F120 | 1.5 | 1.5 | 1.5 | 10000 | 4000 | 3000 | 55000 | 37500 | 30000 | -1 | -0.5 | -0.5 | 10 | 10 | 10
YLS12000HY | DC01+ZE25/25-APC | 1 | AIR | ST 2.0 |  | F120 | F120 | 1.5 | 1.5 | 1.5 | 10000 | 4000 | 3000 | 55000 | 25500 | 20400 | -0.5 | -0.5 | -0.5 | 5 | 5 | 5
YLS12000HY | DC01+ZE25/25-APC | 0.5 | N2 | ST 2.0 |  | F120 | F120 | 1.5 | 1.5 | 1.5 | 10000 | 4000 | 3000 | 55000 | 37500 | 30000 | -1 | -0.5 | -0.5 | 10 | 10 | 10
YLS12000HY | DC01+ZE25/25-APC | 0.5 | AIR | ST 2.0 |  | F120 | F120 | 1.5 | 1.5 | 1.5 | 10000 | 4000 | 3000 | 55000 | 25500 | 20400 | -0.5 | -0.5 | -0.5 | 5 | 5 | 5
YLS12000HY | DC01+ZE25/25-APC | 1.5 | N2 | ST 2.0 |  | F120 | F120 | 1.5 | 1.5 | 1.5 | 10000 | 4000 | 3000 | 45000 | 25500 | 20400 | -1 | -1 | -1 | 12 | 12 | 12
YLS12000HY | DC01+ZE25/25-APC | 1.5 | AIR | ST 2.0 |  | F120 | F120 | 1.5 | 1.5 | 1.5 | 10000 | 4000 | 3000 | 45000 | 25500 | 20400 | -0.5 | -0.5 | -0.5 | 5 | 5 | 5
YLS12000HY | DC01+ZE25/25-APC | 2 | N2 | ST 2.0 |  | F120 | F120 | 1.5 | 1.5 | 1.5 | 10000 | 4000 | 3000 | 40000 | 16500 | 13200 | -1.5 | -1 | -1 | 12 | 12 | 12
YLS12000HY | DC01+ZE25/25-APC | 2 | AIR | ST 2.0 |  | F120 | F120 | 1.5 | 1.5 | 1.5 | 10000 | 4000 | 3000 | 37000 | 14000 | 12000 | -1 | -2 | -2 | 5 | 5 | 5
YLS12000HY | DC01+ZE25/25-APC | 3 | N2 | ST 2.0 |  | F120 | F120 | 1.5 | 1.5 | 1.5 | 12000 | 4000 | 3000 | 27000 | 8250 | 6600 | -2.5 | -2.5 | -2.5 | 12 | 12 | 12
YLS12000HY | DC01+ZE25/25-APC | 3 | AIR | ST 2.0 |  | F120 | F120 | 1.5 | 1.5 | 1.5 | 12000 | 4000 | 3000 | 24000 | 8250 | 6600 | -2 | -2.5 | -2.5 | 5 | 5 | 5
YLS12000HY | DC01+ZE25/25-APC | 2.5 | N2 | ST 2.0 |  | F120 | F120 | 1.5 | 1.5 | 1.5 | 12000 | 4000 | 3000 | 31000 | 12500 | 10000 | -2 | -2 | -2 | 12 | 12 | 12
YLS12000HY | DC01+ZE25/25-APC | 2.5 | AIR | ST 2.0 |  | F120 | F120 | 1.5 | 1.5 | 1.5 | 12000 | 4000 | 3000 | 28500 | 12500 | 10000 | -1.5 | -2 | -2 | 5 | 5 | 5
YLS12000HY | DC01+ZE25/25-APC | 4 | N2 | ST 2.5 |  | F120 | F120 | 1.5 | 1.5 | 1.5 | 12000 | 4000 | 3500 | 22000 | 5400 | 3500 | -2.5 | -2 | -2 | 14 | 14 | 14
YLS12000HY | DC01+ZE25/25-APC | 0.8 | N2 | ST 2.0 |  | F120 | F120 | 1.5 | 1.5 | 1.5 | 10000 | 4000 | 3000 | 55000 | 37500 | 30000 | -1 | -0.5 | -0.5 | 10 | 10 | 10
YLS12000HY | DC01+ZE25/25-APC | 0.8 | AIR | ST 2.0 |  | F120 | F120 | 1.5 | 1.5 | 1.5 | 10000 | 4000 | 3000 | 55000 | 25500 | 20400 | -0.5 | -0.5 | -0.5 | 5 | 5 | 5
YLS12000HY | DC01+ZE25/25-APC | 1.25 | N2 | ST 2.0 |  | F120 | F120 | 1.5 | 1.5 | 1.5 | 10000 | 4000 | 3000 | 49000 | 30000 | 24000 | -1 | -1 | -1 | 12 | 12 | 12
YLS12000HY | DC01+ZE25/25-APC | 1.25 | AIR | ST 2.0 |  | F120 | F120 | 1.5 | 1.5 | 1.5 | 10000 | 4000 | 3000 | 45000 | 25500 | 20400 | -0.5 | -0.5 | -0.5 | 5 | 5 | 5
YLS12000HY | DX51D+Z275-N-A-C | 5 | N2 | ST 2.5 |  | F120 | F120 | 1.5 | 1.5 | 1.5 | 12000 | 4000 | 3000 | 10500 | 4000 | 2500 | -2.5 | -2 | -2 | 14 | 14 | 14
YLS12000HY | DX51D+Z275-N-A-C | 1 | N2 | ST 2.0 |  | F120 | F120 | 1.5 | 1.5 | 1.5 | 10000 | 4000 | 3000 | 55000 | 37500 | 30000 | -1 | -0.5 | -0.5 | 10 | 10 | 10
YLS12000HY | DX51D+Z275-N-A-C | 1 | AIR | ST 2.0 |  | F120 | F120 | 1.5 | 1.5 | 1.5 | 10000 | 4000 | 3000 | 55000 | 25500 | 20400 | -0.5 | -0.5 | -0.5 | 5 | 5 | 5
YLS12000HY | DX51D+Z275-N-A-C | 0.5 | N2 | ST 2.0 |  | F120 | F120 | 1.5 | 1.5 | 1.5 | 10000 | 4000 | 3000 | 55000 | 37500 | 30000 | -1 | -0.5 | -0.5 | 10 | 10 | 10
YLS12000HY | DX51D+Z275-N-A-C | 0.5 | AIR | ST 2.0 |  | F120 | F120 | 1.5 | 1.5 | 1.5 | 10000 | 4000 | 3000 | 55000 | 25500 | 20400 | -0.5 | -0.5 | -0.5 | 5 | 5 | 5
YLS12000HY | DX51D+Z275-N-A-C | 1.5 | N2 | ST 2.0 |  | F120 | F120 | 1.5 | 1.5 | 1.5 | 10000 | 4000 | 3000 | 45000 | 25500 | 20400 | -1 | -1 | -1 | 12 | 12 | 12
YLS12000HY | DX51D+Z275-N-A-C | 1.5 | AIR | ST 2.0 |  | F120 | F120 | 1.5 | 1.5 | 1.5 | 10000 | 4000 | 3000 | 45000 | 25500 | 20400 | -0.5 | -0.5 | -0.5 | 5 | 5 | 5
YLS12000HY | DX51D+Z275-N-A-C | 2 | N2 | ST 2.0 |  | F120 | F120 | 1.5 | 1.5 | 1.5 | 10000 | 4000 | 3000 | 40000 | 16500 | 13200 | -1.5 | -1 | -1 | 12 | 12 | 12
YLS12000HY | DX51D+Z275-N-A-C | 2 | AIR | ST 2.0 |  | F120 | F120 | 1.5 | 1.5 | 1.5 | 10000 | 4000 | 3000 | 37000 | 14000 | 12000 | -1 | -2 | -2 | 5 | 5 | 5
YLS12000HY | DX51D+Z275-N-A-C | 3 | N2 | ST 2.0 |  | F120 | F120 | 1.5 | 1.5 | 1.5 | 12000 | 4000 | 3000 | 27000 | 8250 | 6600 | -2.5 | -2.5 | -2.5 | 12 | 12 | 12
YLS12000HY | DX51D+Z275-N-A-C | 3 | AIR | ST 2.0 |  | F120 | F120 | 1.5 | 1.5 | 1.5 | 12000 | 4000 | 3000 | 24000 | 8250 | 6600 | -2 | -2.5 | -2.5 | 5 | 5 | 5
YLS12000HY | DX51D+Z275-N-A-C | 2.5 | N2 | ST 2.0 |  | F120 | F120 | 1.5 | 1.5 | 1.5 | 12000 | 4000 | 3000 | 31000 | 12500 | 10000 | -2 | -2 | -2 | 12 | 12 | 12
YLS12000HY | DX51D+Z275-N-A-C | 2.5 | AIR | ST 2.0 |  | F120 | F120 | 1.5 | 1.5 | 1.5 | 12000 | 4000 | 3000 | 28500 | 12500 | 10000 | -1.5 | -2 | -2 | 5 | 5 | 5
YLS12000HY | DX51D+Z275-N-A-C | 4 | N2 | ST 2.5 |  | F120 | F120 | 1.5 | 1.5 | 1.5 | 12000 | 4000 | 3500 | 22000 | 5400 | 3500 | -2.5 | -2 | -2 | 14 | 14 | 14
YLS12000HY | DX51D+Z275-N-A-C | 0.8 | N2 | ST 2.0 |  | F120 | F120 | 1.5 | 1.5 | 1.5 | 10000 | 4000 | 3000 | 55000 | 37500 | 30000 | -1 | -0.5 | -0.5 | 10 | 10 | 10
YLS12000HY | DX51D+Z275-N-A-C | 0.8 | AIR | ST 2.0 |  | F120 | F120 | 1.5 | 1.5 | 1.5 | 10000 | 4000 | 3000 | 55000 | 25500 | 20400 | -0.5 | -0.5 | -0.5 | 5 | 5 | 5
YLS12000HY | DX51D+Z275-N-A-C | 1.25 | N2 | ST 2.0 |  | F120 | F120 | 1.5 | 1.5 | 1.5 | 10000 | 4000 | 3000 | 49000 | 30000 | 24000 | -1 | -1 | -1 | 12 | 12 | 12
YLS12000HY | DX51D+Z275-N-A-C | 1.25 | AIR | ST 2.0 |  | F120 | F120 | 1.5 | 1.5 | 1.5 | 10000 | 4000 | 3000 | 45000 | 25500 | 20400 | -0.5 | -0.5 | -0.5 | 5 | 5 | 5
YLS12000HY | S420MC | 5 | O2 | DT 1.5 |  | F55 | F55 | 1.2 | 1.2 | 1.2 | 4000 | 4000 | 3000 | 3200 | 2800 | 2300 | 8 | 6 | 6 | 0.45 | 0.65 | 0.65
YLS12000HY | S420MC | 5 | N2 | ST 2.5 |  | F120 | F120 | 0.8 | 0.8 | 0.8 | 10000 | 6000 | 4000 | 9000 | 4500 | 2000 | -2 | -3 | -4 | 16 | 16 | 16
YLS12000HY | S420MC | 5 | GasMix | RT 6.0 | 2% | F120 | F120 | 0.5 | 0.5 | 0.5 | 12000 | 4000 | 4500 | 16500 | 4400 | 3400 | -1 | -1.5 | -1.5 | 8 | 8 | 8
YLS12000HY | S420MC | 5 | AIR | ST 3.0 |  | F120 | F120 | 0.5 | 0.5 | 0.5 | 10000 | 6000 | 6000 | 18000 | 10936 | 9666 | 0 | 0 | 0 | 14 | 14 | 14
YLS12000HY | S420MC | 5 | N2 | RT 6.0 | 12 kW | F120 | F120 | 0.4 | 0.4 | 0.4 | 12000 | 4000 | 4500 | 16500 | 3200 | 1100 | -2 | -1 | -1 | 14 | 14 | 14
YLS12000HY | S420MC | 12 | O2 | DT 1.5 |  | F55 | F55 | 1.2 | 1.2 | 1.2 | 8000 | 4500 | 3000 | 2000 | 1500 | 1000 | 9 | 10.5 | 10.5 | 0.9 | 0.55 | 0.6
YLS12000HY | S420MC | 12 | AIR | ST 3.0 |  | F85 | F85 | 0.5 | 0.5 | 0.5 | 10000 | 8000 | 8000 | 4770 | 2000 | 2000 | -2.4 | -5.5 | -5.5 | 12 | 9.5 | 9.5
YLS12000HY | S420MC | 12 | GasMix | RT 6.0 | 2% | F120 | F120 | 0.5 | 0.5 | 0.5 | 12000 | 15000 | 15000 | 4700 | 6000 | 6000 | -5 | -4.5 | -4.5 | 8 | 8 | 8
YLS12000HY | S420MC | 12 | N2 | RT 10.0 |  | F100 | F120 | 0.4 | 0.4 | 0.4 | 12000 | 8000 | 8000 | 4900 | 1200 | 700 | -4 | -5.5 | -5.5 | 11 | 9.5 | 9.5
YLS12000HY | S420MC | 15 | O2 | DT 1.75 |  | F55 | F100 | 1.5 | 1.5 | 1.5 | 4400 | 3000 | 3600 | 1150 | 1000 | 1000 | 7 | 4.5 | 7 | 0.6 | 0.6 | 0.6
YLS12000HY | S420MC | 15 | O2 | DT 1.5 | 10 kW | F55 | F120 | 1.5 | 1.5 | 1.5 | 12000 | 3000 | 3600 | 1800 | 1450 | 1000 | 5.5 | 4.5 | 7.5 | 0.55 | 0.6 | 0.6
YLS12000HY | S420MC | 15 | GasMix | RT 6.0 | 2% | F120 | F120 | 0.5 | 0.5 | 0.5 | 12000 | 10000 | 15000 | 2600 | 2000 | 4000 | -8 | -5.5 | -6.5 | 8 | 8 | 8
YLS12000HY | S420MC | 15 | N2 | RT 6.0 | 12 kW | F120 | F120 | 0.5 | 0.4 | 0.5 | 12000 | 5000 | 15000 | 3000 | 2000 | 4000 | -7 | -4 | -6 | 9 | 14 | 10
YLS12000HY | S420MC | 4 | O2 | DT 1.5 |  | F55 | F55 | 1.2 | 1.2 | 1.2 | 4000 | 3800 | 3400 | 3600 | 3500 | 2800 | 7 | 7 | 7 | 0.45 | 0.45 | 0.45
YLS12000HY | S420MC | 4 | N2 | ST 2.5 |  | F120 | F120 | 0.8 | 0.8 | 0.8 | 10000 | 6000 | 4000 | 9500 | 5200 | 3800 | -2 | -2.7 | -2.3 | 17 | 17 | 17
YLS12000HY | S420MC | 4 | N2 | RT 6.0 | 12 kW | F120 | F120 | 0.4 | 0.4 | 0.4 | 12000 | 4000 | 4000 | 21000 | 5400 | 2800 | 0 | -2 | -2 | 14 | 14 | 14
YLS12000HY | S420MC | 4 | GasMix | RT 6.0 | 2% | F120 | F120 | 0.5 | 0.5 | 0.5 | 12000 | 4000 | 4000 | 22000 | 5400 | 3500 | -1.5 | -1.5 | -1.5 | 8 | 8 | 8
YLS12000HY | S420MC | 4 | AIR | ST 3.0 |  | F120 | F120 | 0.5 | 0.5 | 0.5 | 10000 | 6000 | 4000 | 19000 | 14064 | 7852 | 0 | 0 | 0 | 12 | 12 | 12
YLS12000HY | S420MC | 6 | N2 | ST 3.0 |  | F120 | F120 | 0.8 | 0.8 | 0.8 | 10000 | 4000 | 4000 | 8000 | 2500 | 700 | -2.5 | -2.5 | -4 | 16 | 14 | 17
YLS12000HY | S420MC | 6 | O2 | DT 1.5 |  | F55 | F55 | 1.2 | 1.2 | 1.2 | 5000 | 4000 | 3000 | 2800 | 2450 | 2000 | 8 | 10.5 | 10.5 | 0.4 | 0.8 | 0.8
YLS12000HY | S420MC | 6 | N2 | RT 6.0 | 12 kW | F120 | F120 | 0.4 | 0.4 | 0.4 | 12000 | 6000 | 4500 | 13500 | 4000 | 3000 | -1 | -1 | -0.5 | 11 | 14 | 14
YLS12000HY | S420MC | 6 | GasMix | RT 6.0 | 2% | F120 | F120 | 0.5 | 0.5 | 0.5 | 12000 | 6000 | 4500 | 15000 | 4000 | 3000 | -1 | -2 | -2 | 7 | 7 | 7
YLS12000HY | S420MC | 6 | AIR | ST 3.0 |  | F120 | F120 | 0.5 | 1.2 | 1.2 | 10000 | 6000 | 6000 | 12000 | 6685 | 6172 | 0 | -0.5 | -0.5 | 12 | 10 | 10
YLS12000HY | S420MC | 8 | N2 | ST 3.0 |  | F120 | F120 | 0.8 | 0.8 | 0.8 | 10000 | 10000 | 4500 | 5000 | 4500 | 700 | -4.5 | -2.8 | -4 | 17 | 19 | 17
YLS12000HY | S420MC | 8 | AIR | ST 3.0 |  | F85 | F85 | 0.5 | 0.5 | 0.5 | 10000 | 8000 | 6000 | 7500 | 5972 | 3781 | 0 | -2 | -1.5 | 12 | 10 | 12
YLS12000HY | S420MC | 8 | N2 | RT 10.0 | 12 kw | F120 | F120 | 0.4 | 0.4 | 0.4 | 12000 | 8000 | 4500 | 8500 | 4000 | 2000 | -3.5 | -3 | -3 | 10 | 10 | 10
YLS12000HY | S420MC | 8 | O2 | DT 1.5 |  | F55 | F55 | 1.2 | 1.2 | 1.2 | 5000 | 4500 | 3500 | 2600 | 2150 | 1650 | 7.5 | 9.5 | 9.5 | 0.55 | 0.5 | 0.6
YLS12000HY | S420MC | 8 | GasMix | RT 10.0 | 2% | F120 | F120 | 0.5 | 0.5 | 0.5 | 12000 | 8000 | 4500 | 9500 | 4000 | 2000 | -2 | -3 | -3 | 7 | 7 | 7
YLS12000HY | S420MC | 10 | N2 | ST 3.0 |  | F120 | F120 | 0.8 | 0.8 | 0.8 | 10000 | 10000 | 6000 | 3100 | 3200 | 110 | -4.7 | -4.7 | -8 | 16 | 16 | 16
YLS12000HY | S420MC | 10 | O2 | DT 1.5 |  | F55 | F55 | 1.2 | 1.2 | 1.2 | 6000 | 4000 | 3000 | 2200 | 1900 | 1650 | 10 | 10.5 | 10.5 | 0.75 | 0.55 | 0.7
YLS12000HY | S420MC | 10 | N2 | RT 10.0 | 12kW | F120 | F120 | 0.4 | 0.4 | 0.4 | 12000 | 5000 | 6000 | 6500 | 2000 | 110 | -5 | -4 | -5 | 16 | 14 | 10
YLS12000HY | S420MC | 10 | AIR | ST 3.0 |  | F85 | F85 | 0.5 | 0.5 | 0.5 | 10000 | 10000 | 10000 | 5770 | 5770 | 5770 | -2.4 | -2.4 | -2.4 | 12 | 12 | 12
YLS12000HY | S420MC | 10 | GasMix | RT 10.0 | 2% | F120 | F120 | 0.5 | 0.5 | 0.5 | 12000 | 5000 | 6000 | 6600 | 1200 | 1200 | -4 | -5 | -5 | 7 | 7 | 7
YLS12000HY | S420MC | 20 | O2 | DT 2.5 | Coll 70 | F70 | F70 | 1.5 | 1.2 | 1.2 | 3900 | 4000 | 3500 | 850 | 850 | 800 | 6 | 5 | 5.5 | 0.65 | 0.5 | 0.55
YLS12000HY | S420MC | 20 | O2 | ST 2.0 | 12 kW | F100 | F120 | 0.8 | 1.5 | 1.5 | 12000 | 10000 | 15000 | 1500 | 1000 | 1500 | 8 | 7 | 10 | 0.55 | 0.9 | 0.5
YLS12000HY | S420MC | 20 | GasMix | RT 10.0 | 2% | F100 | F120 | 0.5 | 0.5 | 0.5 | 12000 | 10000 | 15000 | 1400 | 2000 | 4000 | -11 | -5.5 | -6.5 | 9 | 8 | 8
YLS12000HY | S420MC | 25 | O2 | ST 2.0 | 12 kW | F100 | F120 | 1.5 | 1.5 | 1.5 | 12000 | 10000 | 10000 | 950 | 950 | 950 | 4.5 | 8.5 | 8.5 | 0.5 | 0.55 | 0.55
YLS12000HY | S420MC | 25 | O2 | SMT 4.0 |  | F55 | F120 | 1.5 | 1.2 | 1.5 | 5200 | 6000 | 4800 | 740 | 750 | 700 | 5 | 5.5 | 5 | 0.6 | 0.45 | 0.6
YLS12000HY | S420MC | 30 | O2 | ST 2.0 |  | F100 | F120 | 1.5 | 1.5 | 1.5 | 12000 | 5500 | 15000 | 800 | 740 | 1000 | 8 | 3.5 | 8 | 1.2 | 0.45 | 1
YLS15000HY | Focal | 1 | N2 | ST 2.0 | None | F120 | F120 | 0.8 | 0.8 | 0.8 | 3000 | 2000 | 2000 | 8000 | 3500 | 1800 | 0 | 0 | 0 | 6 | 6 | 6
YLS15000HY | VPO | 2.5 | N2 | VPO 2.0 | None | F100 | F100 | 1.2 | 1.2 | 1.2 | 3000 | 3000 | 3000 | 3200 | 3400 | 2500 | -3 | -3 | -3 | 8 | 8 | 8
YLS15000HY | Startup | 6 | N2 | ST 3.0 |  | F120 | F120 | 4 | 4 | 0.8 | 500 | 500 | 3000 | 8000 | 8000 | 1500 | 4 | 4 | -3 | 2 | 2 | 16
YLS15000HY | Startup | 6 | O2 | DT 1.5 |  | F55 | F55 | 1.2 | 1.2 | 1.2 | 4000 | 3000 | 2000 | 2800 | 2700 | 1300 | 9 | 9 | 9 | 0.6 | 0.6 | 0.6
YLS15000HY | Startup2 | 6 | O2 | DT 1.5 |  | F55 | F55 | 1.2 | 1.2 | 1.2 | 4000 | 3000 | 2000 | 2800 | 2700 | 1300 | 9 | 9 | 9 | 0.6 | 0.6 | 0.6
YLS15000HY | AlMg3 | 1 | O2 | ST 1.5 |  | F120 | F120 | 1.2 | 1.2 | 1.2 | 10000 | 4000 | 3000 | 60000 | 60000 | 40000 | 0.5 | 0.5 | 0.5 | 5 | 5 | 5
YLS15000HY | AlMg3 | 1 | N2 | ST 2.0 |  | F120 | F120 | 1 | 1 | 1 | 15000 | 4000 | 3000 | 90000 | 25500 | 20000 | 2.5 | 2.5 | 2.5 | 4 | 4 | 4
YLS15000HY | AlMg3 | 1 | AIR | ST 2.0 |  | F120 | F120 | 1.5 | 1.5 | 1.5 | 10000 | 4000 | 3000 | 59000 | 25500 | 20000 | -0.5 | -0.5 | -0.5 | 5 | 5 | 5
YLS15000HY | AlMg3 | 1.5 | N2 | ST 2.0 |  | F120 | F120 | 1 | 1 | 1 | 15000 | 10000 | 10000 | 90000 | 23000 | 11500 | 2 | 2 | 2 | 6 | 6 | 6
YLS15000HY | AlMg3 | 1.5 | O2 | ST 2.0 |  | F120 | F120 | 1 | 1 | 1 | 10000 | 4000 | 3000 | 55000 | 30000 | 20000 | 0.5 | 0.5 | 0.5 | 7 | 7 | 7
YLS15000HY | AlMg3 | 1.5 | AIR | ST 2.0 |  | F120 | F120 | 1.5 | 1.5 | 1.5 | 10000 | 4000 | 3000 | 50000 | 23000 | 11500 | -1 | -1 | -1 | 5 | 5 | 5
YLS15000HY | AlMg3 | 2 | O2 | ST 2.0 |  | F120 | F120 | 1 | 1 | 1 | 10000 | 4000 | 3000 | 54000 | 30000 | 20000 | 0.5 | 0.5 | 0.5 | 7 | 7 | 7
YLS15000HY | AlMg3 | 2 | AIR | ST 2.0 |  | F85 | F85 | 1.5 | 1.5 | 1.5 | 15000 | 4000 | 3000 | 90000 | 19650 | 9000 | -0.5 | -0.5 | -0.5 | 5 | 5 | 5
YLS15000HY | AlMg3 | 2 | GasMix | ST 2.0 | 2% O2 | F85 | F120 | 1 | 1 | 1 | 15000 | 10000 | 10000 | 90000 | 19650 | 9000 | 1 | 1 | 1 | 8 | 8 | 8
YLS15000HY | AlMg3 | 2 | N2 | ST 2.0 |  | F85 | F120 | 1 | 1 | 1 | 15000 | 10000 | 10000 | 90000 | 19650 | 9000 | -0.5 | 0 | 0 | 8 | 8 | 8
YLS15000HY | AlMg3 | 2.5 | O2 | ST 2.0 |  | F120 | F120 | 1 | 0.8 | 0.8 | 10000 | 4000 | 4000 | 45000 | 22000 | 17000 | 0.5 | 0.5 | 0.5 | 8 | 8 | 8
YLS15000HY | AlMg3 | 2.5 | AIR | ST 2.0 |  | F120 | F120 | 1.5 | 1.5 | 1.5 | 15000 | 4000 | 3000 | 55000 | 16000 | 9000 | -2 | -2 | -2 | 5 | 5 | 5
YLS15000HY | AlMg3 | 2.5 | N2 | ST 2.0 |  | F120 | F120 | 1 | 1 | 1 | 15000 | 10000 | 10000 | 65000 | 16000 | 10000 | -0.5 | 0 | 0 | 10 | 10 | 10
YLS15000HY | AlMg3 | 3 | O2 | ST 2.5 |  | F120 | F120 | 1 | 1 | 1 | 10000 | 4000 | 3000 | 30000 | 17000 | 12000 | 0 | 0 | 0 | 8 | 8 | 8
YLS15000HY | AlMg3 | 3 | N2 | ST 2.5 |  | F120 | F120 | 1 | 1 | 1 | 15000 | 10000 | 10000 | 50000 | 8000 | 5700 | -0.5 | -0.5 | -0.5 | 10 | 8 | 8
YLS15000HY | AlMg3 | 3 | AIR | ST 2.5 |  | F120 | F120 | 1.5 | 1.5 | 1.5 | 15000 | 4000 | 3000 | 35000 | 8000 | 5700 | -1.5 | -1.5 | -1.5 | 5 | 5 | 5
YLS15000HY | AlMg3 | 3 | GasMix | ST 2.5 | 2% O2 | F120 | F120 | 1 | 1 | 1 | 15000 | 10000 | 10000 | 50000 | 15000 | 5700 | -1 | -1 | -1 | 8.5 | 8.5 | 8.5
YLS15000HY | AlMg3 | 4 | N2 | ST 2.5 |  | F120 | F120 | 1 | 1 | 1 | 15000 | 10000 | 10000 | 38000 | 6000 | 4000 | -2.5 | -1.5 | -1.5 | 9 | 10 | 10
YLS15000HY | AlMg3 | 4 | O2 | ST 2.5 |  | F120 | F120 | 1 | 1 | 1 | 10000 | 4000 | 4000 | 25000 | 12000 | 9000 | -1 | 0 | 0 | 8 | 8 | 8
YLS15000HY | AlMg3 | 4 | GasMix | ST 2.5 |  | F120 | F120 | 1 | 1 | 1 | 15000 | 4000 | 4000 | 38000 | 12000 | 9000 | -1 | 0 | 0 | 8 | 8 | 8
YLS15000HY | AlMg3 | 4 | AIR | RT 6.0 |  | F120 | F120 | 0.5 | 0.5 | 0.5 | 15000 | 6000 | 4000 | 29000 | 10911 | 6299 | -1 | -1 | -1 | 8 | 8 | 10
YLS15000HY | AlMg3 | 6 | N2 | ST 3.0 |  | F100 | F120 | 1 | 1 | 1 | 15000 | 10000 | 10000 | 22000 | 4500 | 3500 | -4.5 | -3 | -3 | 12 | 10 | 10
YLS15000HY | AlMg3 | 6 | AIR | RT 6.0 |  | F120 | F120 | 0.5 | 0.5 | 0.5 | 15000 | 6000 | 4000 | 18000 | 5619 | 3726 | -2.3 | -2.3 | -2.3 | 10 | 10 | 10
YLS15000HY | AlMg3 | 6 | GasMix | ST 3.0 | 2% O2 | F100 | F120 | 0.8 | 0.8 | 0.8 | 15000 | 10000 | 10000 | 18000 | 2700 | 1800 | -4 | -4 | -4 | 8.5 | 8.5 | 8.5
YLS15000HY | AlMg3 | 8 | N2 | ST 3.0 |  | F100 | F120 | 1 | 0.8 | 0.8 | 15000 | 10000 | 10000 | 15000 | 2700 | 1800 | -5.5 | -3 | -3 | 14 | 14 | 14
YLS15000HY | AlMg3 | 8 | AIR | RT 6.0 |  | F100 | F100 | 0.8 | 0.8 | 0.8 | 15000 | 10000 | 10000 | 15000 | 2700 | 1800 | -3 | -3 | -3 | 14 | 14 | 14
YLS15000HY | AlMg3 | 8 | GasMix | ST 3.0 | 2% O2 | F100 | F120 | 0.8 | 0.8 | 0.8 | 15000 | 10000 | 10000 | 14000 | 2700 | 1800 | -5.5 | -4 | -4 | 8.5 | 8.5 | 8.5
YLS15000HY | AlMg3 | 10 | GasMix | RT 10.0 |  | F100 | F120 | 0.3 | 0.8 | 0.8 | 15000 | 10000 | 10000 | 9000 | 2700 | 1800 | -4.8 | -3 | -3 | 8 | 14 | 14
YLS15000HY | AlMg3 | 10 | AIR | RT 10.0 |  | F55 | F120 | 0.5 | 0.5 | 0.5 | 15000 | 6000 | 4000 | 9000 | 2200 | 1213 | -6 | -4 | -4 | 7 | 7 | 7
YLS15000HY | AlMg3 | 10 | N2 | SMT 3.5 |  | F100 | F120 | 0.8 | 0.8 | 0.8 | 15000 | 10000 | 10000 | 9000 | 1200 | 1000 | -4 | -4.5 | -4.5 | 14 | 16 | 16
YLS15000HY | AlMg3 | 15 | AIR | RT 10.0 |  | F55 | F120 | 0.5 | 0.5 | 0.5 | 15000 | 6000 | 4000 | 2500 | 850 | 450 | -6 | -6 | -6 | 8 | 8 | 8
YLS15000HY | AlMg3 | 15 | N2 | SMT 5.0 |  | F100 | F120 | 0.4 | 0.4 | 2 | 15000 | 10000 | 10000 | 2000 | 700 | 300 | -6 | -8 | -7 | 12 | 14 | 12
YLS15000HY | AlMg3 | 15 | GasMix | RT 10.0 |  | F55 | F120 | 0.4 | 0.5 | 0.5 | 15000 | 6000 | 4000 | 3500 | 850 | 450 | -8 | -6 | -6 | 10 | 8 | 8
YLS15000HY | AlMg3 | 20 | N2 | SMT 5.0 |  | F100 | F120 | 0.4 | 0.4 | 2 | 15000 | 10000 | 10000 | 1100 | 700 | 300 | -9 | -8 | -7 | 14 | 14 | 12
YLS15000HY | AlMg3 | 20 | AIR | RT 10.0 |  | F55 | F120 | 0.4 | 0.4 | 2 | 15000 | 10000 | 10000 | 1150 | 700 | 300 | -8 | -8 | -7 | 10 | 14 | 12
YLS15000HY | AlMg3 | 20 | GasMix | RT 10.0 |  | F55 | F120 | 0.4 | 0.4 | 2 | 15000 | 10000 | 10000 | 1150 | 700 | 300 | -8.5 | -8 | -7 | 10 | 14 | 12
YLS15000HY | AlMg3 | 25 | N2 | SMT 5.0 |  | F100 | F120 | 0.4 | 0.4 | 2 | 15000 | 10000 | 8000 | 750 | 450 | 200 | -11.5 | -12 | -9 | 12 | 12 | 12
YLS15000HY | AlMg3 | 30 | N2 | SMT 5.0 |  | F120 | F120 | 0.4 | 0.4 | 2 | 15000 | 10000 | 10000 | 550 | 300 | 200 | -11.5 | -12 | -10 | 12 | 12 | 12
YLS15000HY | AlMg3 | 30 | AIR | RT 10.0 |  | F120 | F100 | 0.4 | 0.4 | 2 | 15000 | 10000 | 10000 | 500 | 300 | 200 | -11 | -12 | -10 | 10 | 12 | 12
YLS15000HY | AlMg3 | 30 | GasMix | RT 10.0 |  | F120 | F120 | 0.4 | 0.4 | 2 | 15000 | 10000 | 10000 | 500 | 300 | 200 | -11 | -12 | -10 | 10 | 12 | 12
YLS15000HY | AlMg3 | 5 | N2 | ST 2.5 |  | F120 | F120 | 1 | 1 | 1 | 15000 | 10000 | 10000 | 25000 | 5000 | 4000 | -3.5 | -2 | -2 | 10 | 10 | 10
YLS15000HY | AlMg3 | 5 | AIR | RT 6.0 |  | F120 | F120 | 0.5 | 0.5 | 0.5 | 15000 | 6000 | 4000 | 24000 | 8865 | 5156 | -1 | -1 | -1 | 8 | 8 | 10
YLS15000HY | AlMg3 | 5 | GasMix | ST 3.0 | 2% O2 | F120 | F120 | 1 | 1 | 1 | 15000 | 10000 | 10000 | 25000 | 5000 | 4000 | -2 | -3 | -3 | 8 | 8 | 8
YLS15000HY | AlMg3 | 12 | N2 | SMT 3.5 |  | F100 | F120 | 0.8 | 0.8 | 0.8 | 15000 | 10000 | 10000 | 3500 | 1200 | 1000 | -4.5 | -4.5 | -4.5 | 14 | 16 | 16
YLS15000HY | AlMg3 | 12 | AIR | RT 10.0 |  | F55 | F120 | 0.5 | 0.5 | 0.5 | 15000 | 6000 | 4000 | 5500 | 1066 | 610 | -5.5 | -5.5 | -5.5 | 8 | 8 | 8
YLS15000HY | AlMg3 | 12 | GasMix | RT 10.0 |  | F55 | F120 | 0.4 | 0.5 | 0.5 | 15000 | 6000 | 4000 | 5500 | 1066 | 610 | -6 | -5.5 | -5.5 | 10 | 8 | 8
YLS15000HY | AlMg3 | 0.5 | O2 | ST 1.5 |  | F120 | F120 | 1.2 | 1.2 | 1.2 | 10000 | 4000 | 3000 | 60000 | 60000 | 40000 | 0.5 | 0.5 | 0.5 | 5 | 5 | 5
YLS15000HY | AlMg3 | 0.5 | N2 | ST 2.0 |  | F120 | F120 | 1 | 1 | 1 | 15000 | 4000 | 3000 | 90000 | 25500 | 20000 | 2.5 | 2.5 | 2.5 | 4 | 4 | 4
YLS15000HY | AlMg3 | 0.5 | AIR | ST 2.0 |  | F120 | F120 | 1.5 | 1.5 | 1.5 | 10000 | 4000 | 3000 | 59000 | 25500 | 20000 | -0.5 | -0.5 | -0.5 | 5 | 5 | 5
YLS15000HY | AlMg3 | 0.8 | O2 | ST 1.5 |  | F120 | F120 | 1.2 | 1.2 | 1.2 | 10000 | 4000 | 3000 | 60000 | 60000 | 40000 | 0.5 | 0.5 | 0.5 | 5 | 5 | 5
YLS15000HY | AlMg3 | 0.8 | N2 | ST 2.0 |  | F120 | F120 | 1 | 1 | 1 | 15000 | 4000 | 3000 | 90000 | 25500 | 20000 | 2.5 | 2.5 | 2.5 | 4 | 4 | 4
YLS15000HY | AlMg3 | 0.8 | AIR | ST 2.0 |  | F120 | F120 | 1.5 | 1.5 | 1.5 | 10000 | 4000 | 3000 | 59000 | 25500 | 20000 | -0.5 | -0.5 | -0.5 | 5 | 5 | 5
YLS15000HY | AlMg3 | 1.25 | N2 | ST 2.0 |  | F120 | F120 | 1 | 1 | 1 | 15000 | 10000 | 10000 | 90000 | 24000 | 15000 | 2 | 2 | 2 | 6 | 6 | 6
YLS15000HY | AlMg3 | 1.25 | O2 | ST 2.0 |  | F120 | F120 | 1 | 1 | 1 | 10000 | 4000 | 3000 | 56000 | 45000 | 29000 | 0.5 | 0.5 | 0.5 | 7 | 7 | 7
YLS15000HY | AlMg3 | 1.25 | AIR | ST 2.0 |  | F120 | F120 | 1.5 | 1.5 | 1.5 | 10000 | 4000 | 3000 | 49000 | 23000 | 11500 | -1 | -1 | -1 | 5 | 5 | 5
YLS15000HY | Cu-OF | 1.5 | O2 | ST 2.0 |  | F120 | F120 | 1.2 | 1.2 | 1.2 | 10000 | 4000 | 3000 | 36000 | 21700 | 17400 | 1 | 0.5 | 0.5 | 8 | 8 | 8
YLS15000HY | Cu-OF | 1 | O2 | ST 2.0 |  | F120 | F120 | 1.2 | 1.2 | 1.2 | 10000 | 4000 | 3000 | 43000 | 21700 | 17400 | 1 | 0.5 | 0.5 | 8 | 8 | 8
YLS15000HY | Cu-OF | 0.5 | O2 | ST 2.0 |  | F120 | F120 | 1.2 | 1.2 | 1.2 | 10000 | 4000 | 3000 | 50000 | 21700 | 17400 | 1 | 0.5 | 0.5 | 8 | 8 | 8
YLS15000HY | Cu-OF | 2 | O2 | ST 2.0 |  | F120 | F120 | 1.2 | 1.2 | 1.2 | 10000 | 4000 | 3000 | 32500 | 17000 | 13800 | 0.5 | 0.5 | 0.5 | 8 | 8 | 8
YLS15000HY | Cu-OF | 3 | O2 | ST 2.0 |  | F120 | F120 | 1.2 | 1.2 | 1.2 | 10000 | 5000 | 4000 | 17000 | 6450 | 5200 | -1 | -2 | -1.5 | 8 | 8 | 8
YLS15000HY | Cu-OF | 4 | O2 | ST 2.0 |  | F120 | F120 | 1.2 | 1.2 | 1.2 | 15000 | 4400 | 4000 | 15000 | 3600 | 2850 | -3.5 | -2 | -2 | 8 | 8 | 8
YLS15000HY | Cu-OF | 5 | O2 | ST 2.0 |  | F120 | F120 | 1.2 | 1.2 | 1.2 | 15000 | 6000 | 6000 | 11000 | 2300 | 1800 | -5.5 | -2.5 | -2.5 | 8 | 8 | 8
YLS15000HY | Cu-OF | 6 | O2 | ST 2.0 |  | F120 | F120 | 1.2 | 1.2 | 1.2 | 15000 | 5000 | 4500 | 8500 | 900 | 720 | -5 | -5.5 | -5.5 | 8 | 8 | 8
YLS15000HY | Cu-OF | 8 | O2 | ST 2.0 |  | F120 | F120 | 1.2 | 1.2 | 1.2 | 15000 | 6000 | 5000 | 5000 | 800 | 500 | -6 | -6 | -6 | 8 | 8 | 8
YLS15000HY | Cu-OF | 10 | O2 | ST 2.0 |  | F120 | F120 | 1.2 | 1.2 | 1.2 | 15000 | 5000 | 5000 | 3300 | 500 | 400 | -4.5 | -5 | -4.5 | 8 | 8 | 8
YLS15000HY | Cu-OF | 12 | O2 | ST 2.0 |  | F120 | F120 | 1.2 | 1.2 | 1.2 | 15000 | 6000 | 6000 | 2000 | 350 | 250 | -7 | -6.5 | -6.5 | 8 | 8 | 8
YLS15000HY | Cu-OF | 0.8 | O2 | ST 2.0 |  | F120 | F120 | 1.2 | 1.2 | 1.2 | 10000 | 4000 | 3000 | 43000 | 21700 | 17400 | 1 | 0.5 | 0.5 | 8 | 8 | 8
YLS15000HY | Cu-OF | 1.25 | O2 | ST 2.0 |  | F120 | F120 | 1.2 | 1.2 | 1.2 | 10000 | 4000 | 3000 | 37000 | 21700 | 17400 | 1 | 0.5 | 0.5 | 8 | 8 | 8
YLS15000HY | Cu-OF | 2.5 | O2 | ST 2.0 |  | F120 | F120 | 1.2 | 1.2 | 1.2 | 10000 | 5000 | 4000 | 24000 | 11000 | 9000 | -1 | -2 | -1.5 | 8 | 8 | 8
YLS15000HY | CuZn37 | 1 | N2 | ST 2.0 |  | F120 | F120 | 1.2 | 1.2 | 1.2 | 10000 | 4000 | 3000 | 50000 | 31000 | 30000 | 1.5 | 1.5 | 1.5 | 8 | 8 | 8
YLS15000HY | CuZn37 | 0.5 | N2 | ST 2.0 |  | F120 | F120 | 1.2 | 1.2 | 1.2 | 10000 | 4000 | 3000 | 50000 | 37500 | 30000 | 1.5 | 1.5 | 1.5 | 8 | 8 | 8
YLS15000HY | CuZn37 | 1.5 | N2 | ST 2.0 |  | F120 | F120 | 1.2 | 1.2 | 1.2 | 10000 | 4000 | 3000 | 45000 | 27700 | 22200 | 1.5 | 1.5 | 1.5 | 8 | 8 | 8
YLS15000HY | CuZn37 | 2 | N2 | ST 2.0 |  | F120 | F120 | 1.2 | 1.2 | 1.2 | 15000 | 4500 | 3500 | 35000 | 18350 | 13700 | 0 | 1 | 1 | 10 | 8 | 8
YLS15000HY | CuZn37 | 3 | N2 | ST 2.5 |  | F120 | F120 | 1.2 | 1.2 | 1.2 | 15000 | 5000 | 5000 | 22000 | 10200 | 8200 | -0.5 | 0 | 0 | 12 | 14 | 14
YLS15000HY | CuZn37 | 4 | N2 | ST 2.5 |  | F120 | F120 | 1.2 | 1.2 | 1.2 | 15000 | 5000 | 4000 | 17500 | 6000 | 4800 | -2.5 | -2 | -2 | 12 | 14 | 14
YLS15000HY | CuZn37 | 5 | N2 | ST 2.5 |  | F120 | F120 | 0.8 | 0.8 | 0.8 | 15000 | 5500 | 4500 | 13000 | 3200 | 2700 | -3 | -2.5 | -2.5 | 12 | 14 | 14
YLS15000HY | CuZn37 | 6 | N2 | ST 2.5 |  | F120 | F120 | 0.8 | 0.8 | 0.8 | 15000 | 4500 | 4500 | 10000 | 2900 | 2700 | -3.5 | -2 | -2 | 12 | 14 | 14
YLS15000HY | CuZn37 | 8 | N2 | ST 2.5 |  | F120 | F120 | 0.8 | 0.8 | 0.8 | 15000 | 4400 | 4400 | 7400 | 800 | 800 | -4.5 | -3 | -3 | 15 | 14 | 14
YLS15000HY | CuZn37 | 10 | N2 | ST 2.5 |  | F120 | F120 | 0.8 | 0.8 | 0.8 | 15000 | 5000 | 5000 | 5000 | 675 | 400 | -5 | -6.5 | -6.5 | 14 | 14 | 14
YLS15000HY | CuZn37 | 12 | N2 | ST 3.0 |  | F120 | F120 | 0.8 | 0.8 | 0.8 | 15000 | 5000 | 5000 | 3500 | 450 | 400 | -5 | -5 | -5 | 14 | 14 | 14
YLS15000HY | CuZn37 | 0.8 | N2 | ST 2.0 |  | F120 | F120 | 1.2 | 1.2 | 1.2 | 10000 | 4000 | 3000 | 50000 | 37500 | 30000 | 1.5 | 1.5 | 1.5 | 8 | 8 | 8
YLS15000HY | CuZn37 | 1.25 | N2 | ST 2.0 |  | F120 | F120 | 1.2 | 1.2 | 1.2 | 10000 | 4000 | 3000 | 47000 | 27700 | 25000 | 1.5 | 1.5 | 1.5 | 8 | 8 | 8
YLS15000HY | CuZn37 | 2.5 | N2 | ST 2.5 |  | F120 | F120 | 1.2 | 1.2 | 1.2 | 15000 | 5000 | 5000 | 30000 | 13500 | 8200 | 0 | 0 | 0 | 14 | 14 | 14
YLS15000HY | X5CrNi18-10 | 1 | AIR | ST 2.0 |  | F120 | F120 | 1.5 | 1.5 | 1.5 | 10000 | 4000 | 3000 | 60000 | 30000 | 34000 | 0.5 | 0.5 | -0.5 | 5 | 5 | 5
YLS15000HY | X5CrNi18-10 | 1 | N2 | ST 2.0 |  | F120 | F120 | 1.5 | 0.8 | 0.8 | 10000 | 4000 | 3000 | 60000 | 46000 | 34000 | 0 | -0.5 | -0.5 | 12 | 10 | 10
YLS15000HY | X5CrNi18-10 | 1.5 | N2 | ST 2.0 |  | F120 | F120 | 0.8 | 0.8 | 0.8 | 15000 | 4000 | 3000 | 56000 | 30000 | 24000 | -1 | -1 | -1 | 10 | 10 | 10
YLS15000HY | X5CrNi18-10 | 1.5 | AIR | ST 2.0 |  | F120 | F120 | 1.5 | 1.5 | 1.5 | 15000 | 4000 | 3000 | 53000 | 18500 | 10000 | 0 | 0 | -1.5 | 5 | 5 | 5
YLS15000HY | X5CrNi18-10 | 2 | AIR | ST 2.0 |  | F120 | F120 | 1.5 | 1.5 | 1.5 | 15000 | 4000 | 3000 | 48000 | 18500 | 10000 | -0.5 | -0.5 | -1.5 | 5 | 5 | 5
YLS15000HY | X5CrNi18-10 | 2 | N2 | ST 2.0 |  | F120 | F120 | 1.2 | 0.8 | 0.8 | 15000 | 4000 | 3000 | 53000 | 18500 | 10000 | -0.5 | -1.5 | -1.5 | 12 | 10 | 10
YLS15000HY | X5CrNi18-10 | 2.5 | N2 | ST 2.0 |  | F120 | F120 | 0.8 | 0.8 | 0.8 | 15000 | 4000 | 3000 | 43000 | 20000 | 16800 | -1 | -1.5 | -1.5 | 14 | 14 | 14
YLS15000HY | X5CrNi18-10 | 2.5 | AIR | ST 2.0 |  | F120 | F120 | 1.5 | 1.5 | 1.5 | 15000 | 4000 | 3000 | 41000 | 16000 | 10000 | -1 | -1 | -1.5 | 5 | 5 | 5
YLS15000HY | X5CrNi18-10 | 3 | N2 | ST 2.5 |  | F120 | F120 | 0.8 | 0.8 | 0.8 | 15000 | 4000 | 3000 | 35000 | 6000 | 4000 | -2.5 | -2.5 | -2.5 | 12 | 10 | 10
YLS15000HY | X5CrNi18-10 | 3 | AIR | ST 2.0 |  | F120 | F120 | 1.5 | 1.5 | 1.5 | 15000 | 4000 | 3000 | 33000 | 7000 | 10000 | -1.5 | -1.5 | -1.5 | 5 | 5 | 5
YLS15000HY | X5CrNi18-10 | 4 | N2 | ST 2.5 |  | F120 | F120 | 0.8 | 0.8 | 0.8 | 10000 | 4000 | 3000 | 8000 | 5200 | 3500 | -3.5 | -2.3 | -2.3 | 12 | 12 | 12
YLS15000HY | X5CrNi18-10 | 4 | N2 | RT 6.0 | 15kW | F120 | F120 | 0.4 | 0.5 | 0.5 | 15000 | 4000 | 4000 | 28000 | 5400 | 3500 | -1.5 | -2 | -2 | 14 | 14 | 14
YLS15000HY | X5CrNi18-10 | 4 | AIR | RT 6.0 |  | F120 | F120 | 0.5 | 0.5 | 0.5 | 15000 | 6000 | 4000 | 26000 | 12598 | 8400 | 0 | -1 | -1 | 10 | 10 | 10
YLS15000HY | X5CrNi18-10 | 5 | N2 | ST 2.5 |  | F120 | F120 | 0.8 | 0.8 | 0.8 | 10000 | 4000 | 3000 | 7000 | 3500 | 2500 | -2.7 | -2.7 | -2.7 | 14 | 14 | 14
YLS15000HY | X5CrNi18-10 | 5 | AIR | RT 6.0 |  | F120 | F120 | 0.5 | 0.5 | 0.5 | 15000 | 6000 | 4000 | 23000 | 10199 | 6800 | -1 | -0.5 | -0.5 | 10 | 12 | 12
YLS15000HY | X5CrNi18-10 | 5 | N2 | RT 6.0 | 15kw | F120 | F120 | 0.4 | 0.4 | 0.4 | 15000 | 4000 | 4000 | 26000 | 3500 | 3000 | -2 | -2 | -2 | 14 | 14 | 14
YLS15000HY | X5CrNi18-10 | 6 | N2 | ST 2.5 |  | F100 | F100 | 0.8 | 0.8 | 0.8 | 10000 | 3000 | 2500 | 6100 | 2200 | 1200 | -3.7 | -3.7 | -3.7 | 14 | 14 | 14
YLS15000HY | X5CrNi18-10 | 6 | AIR | RT 6.0 |  | F120 | F120 | 0.5 | 0.5 | 0.5 | 15000 | 6000 | 4000 | 18000 | 6406 | 3763 | -2 | -2 | -2 | 10 | 10 | 10
YLS15000HY | X5CrNi18-10 | 6 | N2 | RT 6.0 | 15 kW | F120 | F120 | 0.4 | 0.4 | 0.4 | 15000 | 6000 | 4500 | 18000 | 4000 | 3000 | -3 | -2 | -2 | 14 | 14 | 14
YLS15000HY | X5CrNi18-10 | 8 | N2 | ST 2.5 |  | F120 | F120 | 0.4 | 0.8 | 0.8 | 10000 | 4500 | 3000 | 4500 | 2200 | 1000 | -4.5 | -5 | -5 | 10 | 12 | 12
YLS15000HY | X5CrNi18-10 | 8 | AIR | RT 10.0 |  | F100 | F120 | 0.5 | 0.5 | 0.5 | 15000 | 6000 | 4000 | 11000 | 3150 | 1885 | -6.5 | -3.7 | -3.7 | 10 | 10 | 10
YLS15000HY | X5CrNi18-10 | 8 | N2 | RT 6.0 | 15 kW | F120 | F120 | 0.4 | 0.4 | 0.4 | 15000 | 4000 | 3000 | 12000 | 1400 | 1000 | -4 | -3 | -3 | 14 | 14 | 14
YLS15000HY | X5CrNi18-10 | 10 | N2 | SMT 3.5 |  | F100 | F120 | 0.6 | 0.8 | 0.8 | 10000 | 4500 | 4000 | 3000 | 870 | 720 | -6.2 | -6.2 | -6.2 | 14 | 14 | 14
YLS15000HY | X5CrNi18-10 | 10 | N2 | RT 6.0 | 15 kW | F100 | F120 | 0.4 | 0.4 | 0.4 | 15000 | 4500 | 4000 | 9700 | 870 | 720 | -3 | -4 | -4 | 8.5 | 14 | 14
YLS15000HY | X5CrNi18-10 | 10 | AIR | RT 6.0 |  | F100 | F120 | 0.4 | 0.4 | 0.4 | 15000 | 4500 | 4000 | 9000 | 870 | 720 | -4 | -4 | -4 | 8.5 | 14 | 14
YLS15000HY | X5CrNi18-10 | 12 | N2 | SMT 3.5 |  | F100 | F100 | 0.6 | 0.6 | 0.6 | 10000 | 4000 | 4000 | 2600 | 800 | 350 | -7.5 | -9.5 | -10 | 14 | 14 | 12
YLS15000HY | X5CrNi18-10 | 12 | N2 | RT 10.0 | 15 kW | F100 | F120 | 0.4 | 0.4 | 0.4 | 15000 | 4000 | 4000 | 6700 | 540 | 350 | -3.5 | -5 | -5 | 8 | 8 | 8
YLS15000HY | X5CrNi18-10 | 12 | AIR | RT 10.0 |  | F100 | F120 | 0.5 | 0.5 | 0.5 | 15000 | 6000 | 4000 | 6000 | 1678 | 967 | -6 | -6 | -6 | 10 | 10 | 10
YLS15000HY | X5CrNi18-10 | 15 | N2 | SMT 5.0 |  | F100 | F100 | 0.3 | 0.3 | 0.8 | 10000 | 6000 | 4500 | 1800 | 750 | 300 | -9 | -11 | -11 | 12 | 12 | 10
YLS15000HY | X5CrNi18-10 | 15 | N2 | RT 10.0 | 15 kW | F100 | F120 | 0.4 | 0.3 | 0.8 | 15000 | 6000 | 4500 | 3000 | 600 | 300 | -8 | -7 | -7 | 10 | 8 | 8
YLS15000HY | X5CrNi18-10 | 15 | AIR | RT 10.0 |  | F100 | F120 | 0.4 | 0.3 | 0.3 | 15000 | 6000 | 4000 | 2900 | 1077 | 536 | -11 | -7.3 | -7.3 | 10 | 10 | 10
YLS15000HY | X5CrNi18-10 | 20 | AIR | RT 10.0 |  | F120 | F100 | 0.3 | 0.3 | 0.8 | 15000 | 6000 | 4500 | 1700 | 600 | 300 | -11 | -7 | -7 | 10 | 8 | 8
YLS15000HY | X5CrNi18-10 | 20 | N2 | SMT 5.0 | 15 kW | F120 | F100 | 0.3 | 0.3 | 0.8 | 15000 | 10000 | 6000 | 1700 | 900 | 170 | -11 | -12 | -14 | 15 | 16.5 | 10
YLS15000HY | X5CrNi18-10 | 25 | N2 | SMT 5.0 |  | F100 | F100 | 0.3 | 0.3 | 0.8 | 15000 | 10000 | 6000 | 1100 | 600 | 170 | -19 | -9 | -14 | 15 | 12 | 10
YLS15000HY | X5CrNi18-10 | 25 | AIR | SMT 5.0 |  | F100 | F120 | 0.3 | 0.3 | 0.8 | 15000 | 10000 | 6000 | 1100 | 700 | 170 | -13 | -9 | -14 | 10 | 12 | 10
YLS15000HY | X5CrNi18-10 | 0.5 | N2 | ST 2.0 |  | F120 | F120 | 0.8 | 0.8 | 0.8 | 10000 | 4000 | 3000 | 60000 | 46000 | 34000 | -0.8 | -0.5 | -0.5 | 10 | 10 | 10
YLS15000HY | X5CrNi18-10 | 0.5 | AIR | ST 2.0 |  | F120 | F120 | 1.5 | 1.5 | 1.5 | 10000 | 4000 | 3000 | 60000 | 30000 | 34000 | 0.5 | 0.5 | -0.5 | 5 | 5 | 5
YLS15000HY | X5CrNi18-10 | 0.8 | N2 | ST 2.0 |  | F120 | F120 | 0.8 | 0.8 | 0.8 | 10000 | 4000 | 3000 | 60000 | 46000 | 34000 | -0.8 | -0.5 | -0.5 | 10 | 10 | 10
YLS15000HY | X5CrNi18-10 | 0.8 | AIR | ST 2.0 |  | F120 | F120 | 1.5 | 1.5 | 1.5 | 10000 | 4000 | 3000 | 60000 | 30000 | 34000 | 0.5 | 0.5 | -0.5 | 5 | 5 | 5
YLS15000HY | X5CrNi18-10 | 1.25 | N2 | ST 2.0 |  | F120 | F120 | 0.8 | 0.8 | 0.8 | 15000 | 4000 | 3000 | 58000 | 37000 | 28000 | -1 | -0.5 | -0.5 | 10 | 10 | 10
YLS15000HY | X5CrNi18-10 | 1.25 | AIR | ST 2.0 |  | F120 | F120 | 1.5 | 1.5 | 1.5 | 15000 | 4000 | 3000 | 57000 | 18500 | 10000 | 0 | 0 | -1.5 | 5 | 5 | 5
YLS15000HY | X5CrNi18-10 | 30 | N2 | SMT 5.0 |  | F120 | F120 | 0.3 | 0.3 | 0.8 | 15000 | 10000 | 8000 | 550 | 340 | 170 | -11 | -13 | -14 | 16 | 12 | 10
YLS15000HY | X5CrNi18-10 | 30 | AIR | SMT 5.0 |  | F120 | F120 | 0.3 | 0.3 | 0.8 | 15000 | 10000 | 8000 | 550 | 340 | 170 | -11 | -13 | -14 | 12 | 12 | 10
YLS15000HY | X5CrNi18-10_Foil | 1 | N2 | ST 3.0 | NOVACEL | F120 | F120 | 3 | 3 | 3 | 15000 | 4000 | 3000 | 50000 | 20000 | 14000 | -1 | -1 | -1 | 10 | 10 | 10
YLS15000HY | X5CrNi18-10_Foil | 1.5 | N2 | ST 3.0 | NOVACEL | F120 | F120 | 3 | 3 | 3 | 15000 | 4000 | 3000 | 4400 | 16000 | 12000 | -2 | -1 | -1 | 10 | 10 | 10
YLS15000HY | X5CrNi18-10_Foil | 2 | N2 | ST 3.0 | NOVACEL | F120 | F120 | 3 | 3 | 3 | 15000 | 4000 | 3000 | 39000 | 14000 | 10000 | -2.7 | -2 | -2 | 10 | 10 | 10
YLS15000HY | X5CrNi18-10_Foil | 0.8 | N2 | ST 3.0 | NOVACEL | F120 | F120 | 3 | 3 | 3 | 15000 | 4000 | 3000 | 50000 | 20000 | 14000 | -1 | -1 | -1 | 10 | 10 | 10
YLS15000HY | X5CrNi18-10_Foil | 1.25 | N2 | ST 3.0 | NOVACEL | F120 | F120 | 3 | 3 | 3 | 15000 | 4000 | 3000 | 44000 | 16000 | 12000 | -2 | -1 | -1 | 10 | 10 | 10
YLS15000HY | X5CrNi18-10_Foil | 2.5 | N2 | ST 3.0 | NOVACEL | F120 | F120 | 3 | 3 | 3 | 15000 | 4000 | 3000 | 28000 | 12000 | 8000 | -3.5 | -3 | -2.5 | 10 | 10 | 10
YLS15000HY | X5CrNi18-10_Foil | 3 | N2 | ST 3.0 | NOVACEL | F120 | F120 | 3 | 3 | 3 | 15000 | 4000 | 3000 | 28000 | 8000 | 5000 | -3 | -3 | -2.5 | 12 | 12 | 12
YLS15000HY | X5CrNi18-10_Foil | 0.5 | N2 | ST 3.0 | NOVACEL | F120 | F120 | 3 | 3 | 3 | 15000 | 4000 | 3000 | 50000 | 20000 | 14000 | -1 | -1 | -1 | 10 | 10 | 10
YLS15000HY | DC01+ZE25/25-APC | 5 | N2 | ST 2.5 |  | F120 | F120 | 0.8 | 0.8 | 0.8 | 15000 | 4000 | 3000 | 12000 | 4000 | 2500 | -2 | -2 | -2 | 14 | 14 | 14
YLS15000HY | DC01+ZE25/25-APC | 1 | N2 | ST 2.0 |  | F120 | F120 | 1.2 | 1.2 | 1.2 | 10000 | 4000 | 3000 | 55000 | 37500 | 30000 | -1 | -0.5 | -0.5 | 10 | 10 | 10
YLS15000HY | DC01+ZE25/25-APC | 1 | AIR | ST 2.0 |  | F120 | F120 | 1.5 | 1.5 | 1.5 | 10000 | 4000 | 3000 | 55000 | 25500 | 20400 | -0.5 | -0.5 | -0.5 | 5 | 5 | 5
YLS15000HY | DC01+ZE25/25-APC | 0.5 | N2 | ST 2.0 |  | F120 | F120 | 1.2 | 1.2 | 1.2 | 10000 | 4000 | 3000 | 55000 | 37500 | 30000 | -1 | -0.5 | -0.5 | 10 | 10 | 10
YLS15000HY | DC01+ZE25/25-APC | 0.5 | AIR | ST 2.0 |  | F120 | F120 | 1.5 | 1.5 | 1.5 | 10000 | 4000 | 3000 | 55000 | 25500 | 20400 | -0.5 | -0.5 | -0.5 | 5 | 5 | 5
YLS15000HY | DC01+ZE25/25-APC | 1.5 | N2 | ST 2.0 |  | F120 | F120 | 1.2 | 1.2 | 1.2 | 10000 | 4000 | 3000 | 45000 | 25500 | 20400 | -1 | -1 | -1 | 12 | 12 | 12
YLS15000HY | DC01+ZE25/25-APC | 1.5 | AIR | ST 2.0 |  | F120 | F120 | 1.5 | 1.5 | 1.5 | 10000 | 4000 | 3000 | 45000 | 25500 | 20400 | -0.5 | -0.5 | -0.5 | 5 | 5 | 5
YLS15000HY | DC01+ZE25/25-APC | 2 | N2 | ST 2.0 |  | F120 | F120 | 1.2 | 1.2 | 1.2 | 10000 | 4000 | 3000 | 40000 | 16500 | 13200 | -1.5 | -1 | -1 | 12 | 12 | 12
YLS15000HY | DC01+ZE25/25-APC | 2 | AIR | ST 2.0 |  | F120 | F120 | 1.5 | 1.5 | 1.5 | 10000 | 4000 | 3000 | 37000 | 14000 | 12000 | -2 | -2 | -2 | 5 | 5 | 5
YLS15000HY | DC01+ZE25/25-APC | 3 | N2 | ST 2.0 |  | F120 | F120 | 1.2 | 1.2 | 1.2 | 15000 | 4000 | 3000 | 28500 | 8250 | 6600 | -2.5 | -2.5 | -2.5 | 12 | 12 | 12
YLS15000HY | DC01+ZE25/25-APC | 3 | AIR | ST 2.0 |  | F120 | F120 | 1.5 | 1.5 | 1.5 | 15000 | 4000 | 3000 | 26000 | 8250 | 6600 | -1 | -2.5 | -2.5 | 5 | 5 | 5
YLS15000HY | DC01+ZE25/25-APC | 2.5 | N2 | ST 2.0 |  | F120 | F120 | 1.2 | 1.2 | 1.2 | 15000 | 4000 | 3000 | 33000 | 12500 | 10000 | -2 | -2 | -2 | 12 | 12 | 12
YLS15000HY | DC01+ZE25/25-APC | 2.5 | AIR | ST 2.0 |  | F120 | F120 | 1.5 | 1.5 | 1.5 | 15000 | 4000 | 3000 | 29500 | 12500 | 10000 | -2 | -2 | -2 | 5 | 5 | 5
YLS15000HY | DC01+ZE25/25-APC | 4 | N2 | ST 2.5 |  | F120 | F120 | 0.8 | 0.8 | 0.8 | 15000 | 4000 | 3500 | 25000 | 5400 | 3500 | -2.3 | -2 | -2 | 14 | 14 | 14
YLS15000HY | DC01+ZE25/25-APC | 0.8 | N2 | ST 2.0 |  | F120 | F120 | 1.2 | 1.2 | 1.2 | 10000 | 4000 | 3000 | 55000 | 37500 | 30000 | -1 | -0.5 | -0.5 | 10 | 10 | 10
YLS15000HY | DC01+ZE25/25-APC | 0.8 | AIR | ST 2.0 |  | F120 | F120 | 1.5 | 1.5 | 1.5 | 10000 | 4000 | 3000 | 55000 | 25500 | 20400 | -0.5 | -0.5 | -0.5 | 5 | 5 | 5
YLS15000HY | DC01+ZE25/25-APC | 1.25 | N2 | ST 2.0 |  | F120 | F120 | 1.2 | 1.2 | 1.2 | 10000 | 4000 | 3000 | 49000 | 30000 | 24000 | -1 | -1 | -1 | 12 | 12 | 12
YLS15000HY | DC01+ZE25/25-APC | 1.25 | AIR | ST 2.0 |  | F120 | F120 | 1.5 | 1.5 | 1.5 | 10000 | 4000 | 3000 | 45000 | 25500 | 20400 | -0.5 | -0.5 | -0.5 | 5 | 5 | 5
YLS15000HY | DX51D+Z275-N-A-C | 5 | N2 | ST 2.5 |  | F120 | F120 | 0.8 | 0.8 | 0.8 | 15000 | 4000 | 3000 | 12000 | 4000 | 2500 | -2 | -2 | -2 | 14 | 14 | 14
YLS15000HY | DX51D+Z275-N-A-C | 1 | N2 | ST 2.0 |  | F120 | F120 | 1.2 | 1.2 | 1.2 | 10000 | 4000 | 3000 | 55000 | 37500 | 30000 | -1 | -0.5 | -0.5 | 10 | 10 | 10
YLS15000HY | DX51D+Z275-N-A-C | 1 | AIR | ST 2.0 |  | F120 | F120 | 1.5 | 1.5 | 1.5 | 10000 | 4000 | 3000 | 55000 | 25500 | 20400 | -0.5 | -0.5 | -0.5 | 5 | 5 | 5
YLS15000HY | DX51D+Z275-N-A-C | 0.5 | N2 | ST 2.0 |  | F120 | F120 | 1.2 | 1.2 | 1.2 | 10000 | 4000 | 3000 | 55000 | 37500 | 30000 | -1 | -0.5 | -0.5 | 10 | 10 | 10
YLS15000HY | DX51D+Z275-N-A-C | 0.5 | AIR | ST 2.0 |  | F120 | F120 | 1.5 | 1.5 | 1.5 | 10000 | 4000 | 3000 | 55000 | 25500 | 20400 | -0.5 | -0.5 | -0.5 | 5 | 5 | 5
YLS15000HY | DX51D+Z275-N-A-C | 1.5 | N2 | ST 2.0 |  | F120 | F120 | 1.2 | 1.2 | 1.2 | 10000 | 4000 | 3000 | 45000 | 25500 | 20400 | -1 | -1 | -1 | 12 | 12 | 12
YLS15000HY | DX51D+Z275-N-A-C | 1.5 | AIR | ST 2.0 |  | F120 | F120 | 1.5 | 1.5 | 1.5 | 10000 | 4000 | 3000 | 45000 | 25500 | 20400 | -0.5 | -0.5 | -0.5 | 5 | 5 | 5
YLS15000HY | DX51D+Z275-N-A-C | 2 | N2 | ST 2.0 |  | F120 | F120 | 1.2 | 1.2 | 1.2 | 10000 | 4000 | 3000 | 40000 | 16500 | 13200 | -1.5 | -1 | -1 | 12 | 12 | 12
YLS15000HY | DX51D+Z275-N-A-C | 2 | AIR | ST 2.0 |  | F120 | F120 | 1.5 | 1.5 | 1.5 | 10000 | 4000 | 3000 | 37000 | 14000 | 12000 | -2 | -2 | -2 | 5 | 5 | 5
YLS15000HY | DX51D+Z275-N-A-C | 3 | N2 | ST 2.0 |  | F120 | F120 | 1.2 | 1.2 | 1.2 | 15000 | 4000 | 3000 | 28500 | 8250 | 6600 | -2.5 | -2.5 | -2.5 | 12 | 12 | 12
YLS15000HY | DX51D+Z275-N-A-C | 3 | AIR | ST 2.0 |  | F120 | F120 | 1.5 | 1.5 | 1.5 | 15000 | 4000 | 3000 | 26000 | 8250 | 6600 | -1 | -2.5 | -2.5 | 5 | 5 | 5
YLS15000HY | DX51D+Z275-N-A-C | 2.5 | N2 | ST 2.0 |  | F120 | F120 | 1.2 | 1.2 | 1.2 | 15000 | 4000 | 3000 | 33000 | 12500 | 10000 | -2 | -2 | -2 | 12 | 12 | 12
YLS15000HY | DX51D+Z275-N-A-C | 2.5 | AIR | ST 2.0 |  | F120 | F120 | 1.5 | 1.5 | 1.5 | 15000 | 4000 | 3000 | 29500 | 12500 | 10000 | -2 | -2 | -2 | 5 | 5 | 5
YLS15000HY | DX51D+Z275-N-A-C | 4 | N2 | ST 2.5 |  | F120 | F120 | 0.8 | 0.8 | 0.8 | 15000 | 4000 | 3500 | 25000 | 5400 | 3500 | -2.3 | -2 | -2 | 14 | 14 | 14
YLS15000HY | DX51D+Z275-N-A-C | 0.8 | N2 | ST 2.0 |  | F120 | F120 | 1.2 | 1.2 | 1.2 | 10000 | 4000 | 3000 | 55000 | 37500 | 30000 | -1 | -0.5 | -0.5 | 10 | 10 | 10
YLS15000HY | DX51D+Z275-N-A-C | 0.8 | AIR | ST 2.0 |  | F120 | F120 | 1.5 | 1.5 | 1.5 | 10000 | 4000 | 3000 | 55000 | 25500 | 20400 | -0.5 | -0.5 | -0.5 | 5 | 5 | 5
YLS15000HY | DX51D+Z275-N-A-C | 1.25 | N2 | ST 2.0 |  | F120 | F120 | 1.2 | 1.2 | 1.2 | 10000 | 4000 | 3000 | 49000 | 30000 | 24000 | -1 | -1 | -1 | 12 | 12 | 12
YLS15000HY | DX51D+Z275-N-A-C | 1.25 | AIR | ST 2.0 |  | F120 | F120 | 1.5 | 1.5 | 1.5 | 10000 | 4000 | 3000 | 45000 | 25500 | 20400 | -0.5 | -0.5 | -0.5 | 5 | 5 | 5
YLS15000HY | DC01 | 1 | N2 | ST 2.0 |  | F120 | F120 | 1.5 | 1.2 | 1.2 | 10000 | 4000 | 3000 | 60000 | 28000 | 24000 | -2.5 | -1 | -1 | 14 | 10 | 10
YLS15000HY | DC01 | 1 | O2 | ST 1.5 |  | F120 | F120 | 1.2 | 1.2 | 1.2 | 1000 | 800 | 700 | 8000 | 6500 | 5600 | 2 | 2 | 2 | 4.5 | 4.5 | 4.5
YLS15000HY | DC01 | 1 | AIR | ST 2.0 |  | F120 | F120 | 1.5 | 1.5 | 1.5 | 10000 | 4000 | 3000 | 60000 | 28000 | 24000 | 0.5 | 0.5 | 0.5 | 5 | 5 | 5
YLS15000HY | DC01 | 1 | GasMix | ST 2.0 | 2% | F120 | F120 | 1.2 | 1.2 | 1.2 | 15000 | 4000 | 3000 | 64000 | 28000 | 24000 | -1 | -1 | -1 | 12 | 10 | 10
YLS15000HY | DC01 | 1.5 | N2 | ST 2.0 |  | F120 | F120 | 1.2 | 1.2 | 1.2 | 15000 | 4000 | 3000 | 54000 | 25500 | 20400 | -1 | -1 | -1 | 12 | 12 | 12
YLS15000HY | DC01 | 1.5 | O2 | ST 1.5 |  | F120 | F120 | 1.2 | 1.2 | 1.2 | 1100 | 900 | 700 | 6200 | 5000 | 4400 | 2 | 2 | 2 | 4 | 4 | 4
YLS15000HY | DC01 | 1.5 | AIR | ST 2.0 |  | F120 | F120 | 1.5 | 1.5 | 1.5 | 15000 | 4000 | 3000 | 49000 | 25500 | 20400 | -1.5 | -1.5 | -1.5 | 5 | 5 | 5
YLS15000HY | DC01 | 1.5 | GasMix | ST 2.0 | 2% | F120 | F120 | 1.2 | 1.2 | 1.2 | 15000 | 4000 | 3000 | 56000 | 25500 | 20400 | 0 | -0.5 | -0.5 | 12 | 12 | 12
YLS15000HY | DC01 | 2 | N2 | ST 2.0 |  | F120 | F120 | 1.2 | 1.2 | 1.2 | 15000 | 4000 | 3000 | 50000 | 20000 | 16000 | -1 | -1.5 | -1.5 | 10 | 10 | 10
YLS15000HY | DC01 | 2 | O2 | ST 1.5 |  | F100 | F100 | 1.2 | 1.2 | 1.2 | 1200 | 900 | 850 | 4700 | 4400 | 3800 | 2 | 2 | 2 | 3 | 2.5 | 2.5
YLS15000HY | DC01 | 2 | AIR | ST 2.0 |  | F120 | F120 | 1.5 | 1.5 | 1.5 | 15000 | 4000 | 3000 | 40000 | 20000 | 16800 | -2.5 | -2.5 | -2.5 | 5 | 5 | 5
YLS15000HY | DC01 | 2 | GasMix | ST 2.0 | 2% | F120 | F120 | 1.2 | 1.2 | 1.2 | 15000 | 4000 | 3000 | 52000 | 16500 | 10000 | -1 | -1.5 | -1.5 | 10 | 10 | 10
YLS15000HY | DC01 | 2.5 | N2 | ST 2.0 |  | F120 | F120 | 1.2 | 1.2 | 1.2 | 15000 | 4000 | 3000 | 38000 | 16500 | 10000 | -1.5 | -1.5 | -1.5 | 14 | 14 | 14
YLS15000HY | DC01 | 2.5 | O2 | ST 1.5 |  | F120 | F120 | 1.2 | 1.2 | 1.2 | 1100 | 900 | 750 | 4600 | 3750 | 3300 | 2 | 2 | 2 | 4 | 4 | 4
YLS15000HY | DC01 | 2.5 | AIR | ST 2.0 |  | F120 | F120 | 1.5 | 1.5 | 1.5 | 15000 | 4000 | 3000 | 29000 | 15000 | 11000 | -3 | -3 | -3 | 5 | 5 | 5
YLS15000HY | DC01 | 2.5 | GasMix | ST 2.0 | 2% | F120 | F120 | 1.2 | 1.2 | 1.2 | 15000 | 4000 | 3000 | 38000 | 14000 | 9000 | -1 | -1 | -1 | 10 | 10 | 10
YLS15000HY | DC01 | 3 | N2 | ST 2.0 |  | F120 | F120 | 0.8 | 0.8 | 0.8 | 10000 | 4000 | 4000 | 26000 | 6000 | 6000 | -2 | -2 | -2 | 16 | 16 | 16
YLS15000HY | DC01 | 3 | O2 | ST 2.0 |  | F100 | F100 | 1.2 | 1.2 | 1.2 | 1900 | 1200 | 1100 | 4200 | 3500 | 3000 | 3 | 3 | 3 | 2 | 2 | 2
YLS15000HY | DC01 | 3 | N2 | RT 6.0 | 15 kW | F120 | F120 | 0.4 | 0.4 | 0.4 | 15000 | 6000 | 3000 | 33000 | 12000 | 3000 | -0.5 | -0.5 | -0.5 | 14 | 14 | 14
YLS15000HY | DC01 | 3 | AIR | ST 2.0 |  | F120 | F120 | 1.5 | 1.5 | 1.5 | 15000 | 4000 | 4000 | 18000 | 6000 | 4000 | -4 | -4 | -4 | 5 | 5 | 5
YLS15000HY | DC01 | 3 | GasMix | RT 6.0 | 2% | F120 | F120 | 0.5 | 0.5 | 0.5 | 15000 | 6000 | 3000 | 35000 | 12000 | 3500 | 0.5 | -1 | -1 | 8 | 8 | 8
YLS15000HY | DC01 | 4 | O2 | DT 1.5 |  | F100 | F100 | 1.2 | 1.2 | 1.2 | 4000 | 3800 | 3400 | 3600 | 3500 | 2800 | 7 | 7 | 7 | 0.45 | 0.45 | 0.45
YLS15000HY | DC01 | 4 | N2 | ST 2.5 |  | F120 | F120 | 0.8 | 0.8 | 0.8 | 10000 | 6000 | 4000 | 9500 | 5200 | 3800 | -2.7 | -2.7 | -2.3 | 17 | 17 | 17
YLS15000HY | DC01 | 4 | N2 | RT 6.0 | 15 kW | F120 | F120 | 0.4 | 0.4 | 0.4 | 15000 | 4000 | 4000 | 26000 | 5400 | 3500 | -4 | -2 | -2 | 12 | 14 | 14
YLS15000HY | DC01 | 4 | GasMix | RT 6.0 | 2% | F120 | F120 | 0.5 | 0.5 | 0.5 | 15000 | 4000 | 4000 | 23000 | 5400 | 3500 | 0 | -1.5 | -1.5 | 8 | 8 | 8
YLS15000HY | DC01 | 4 | AIR | ST 3.0 |  | F120 | F120 | 0.5 | 0.5 | 0.5 | 15000 | 6000 | 4000 | 22000 | 14064 | 7852 | 0 | 0 | 0 | 12 | 12 | 12
YLS15000HY | DC01 | 5 | N2 | ST 2.5 |  | F120 | F120 | 0.8 | 0.8 | 0.8 | 10000 | 6000 | 4000 | 9000 | 5000 | 2800 | -2 | -3 | -4 | 16 | 16 | 16
YLS15000HY | DC01 | 5 | O2 | DT 1.5 |  | F55 | F55 | 1.2 | 1.2 | 1.2 | 4000 | 4000 | 3000 | 3200 | 2800 | 2300 | 8 | 6 | 6 | 0.45 | 0.65 | 0.65
YLS15000HY | DC01 | 5 | N2 | RT 6.0 | 15 kW | F55 | F120 | 0.4 | 0.4 | 0.4 | 15000 | 4000 | 4500 | 21000 | 4400 | 3400 | -4 | -1 | -1 | 12 | 14 | 14
YLS15000HY | DC01 | 5 | GasMix | RT 6.0 | 2% | F120 | F120 | 0.5 | 0.5 | 0.5 | 15000 | 4000 | 4500 | 21000 | 4400 | 3000 | -1.5 | -1.5 | -1.5 | 8 | 8 | 8
YLS15000HY | DC01 | 5 | AIR | ST 3.0 |  | F120 | F120 | 0.5 | 0.5 | 0.5 | 15000 | 6000 | 6000 | 20000 | 10936 | 9666 | 0 | 0 | 0 | 14 | 14 | 14
YLS15000HY | DC01 | 1.25 | N2 | ST 2.0 |  | F120 | F120 | 1.2 | 1.2 | 1.2 | 15000 | 4000 | 3000 | 60000 | 28000 | 24000 | -1 | -1 | -1 | 10 | 10 | 1
YLS15000HY | DC01 | 1.25 | O2 | ST 1.5 |  | F120 | F120 | 1.2 | 1.2 | 1.2 | 1100 | 900 | 700 | 6200 | 5000 | 4400 | 2 | 2 | 2 | 4 | 4 | 4
YLS15000HY | DC01 | 1.25 | AIR | ST 2.0 |  | F120 | F120 | 1.5 | 1.5 | 1.5 | 15000 | 4000 | 3000 | 55000 | 25500 | 20400 | -1.5 | -1.5 | -1.5 | 5 | 5 | 5
YLS15000HY | DC01 | 1.25 | GasMix | ST 2.0 | 2% | F120 | F120 | 1.2 | 1.2 | 1.2 | 15000 | 4000 | 3000 | 64000 | 28000 | 24000 | -0.5 | -0.5 | -0.5 | 10 | 10 | 1
YLS15000HY | DC01 | 0.5 | N2 | ST 2.0 |  | F120 | F120 | 1.2 | 1.2 | 1.2 | 10000 | 4000 | 3000 | 60000 | 28000 | 24000 | -1 | -1 | -1 | 12 | 10 | 10
YLS15000HY | DC01 | 0.5 | O2 | ST 1.5 |  | F120 | F120 | 1.2 | 1.2 | 1.2 | 1000 | 800 | 700 | 8000 | 6500 | 5600 | 2 | 2 | 2 | 4.5 | 4.5 | 4.5
YLS15000HY | DC01 | 0.5 | AIR | ST 2.0 |  | F120 | F120 | 1.5 | 1.5 | 1.5 | 10000 | 4000 | 3000 | 60000 | 28000 | 24000 | 0.5 | 0.5 | 0.5 | 5 | 5 | 5
YLS15000HY | DC01 | 0.5 | GasMix | ST 2.0 | 2% | F120 | F120 | 1.2 | 1.2 | 1.2 | 15000 | 4000 | 3000 | 64000 | 28000 | 24000 | -1 | -1 | -1 | 12 | 10 | 10
YLS15000HY | DC01 | 0.8 | N2 | ST 2.0 |  | F120 | F120 | 1.2 | 1.2 | 1.2 | 10000 | 4000 | 3000 | 60000 | 28000 | 24000 | -1 | -1 | -1 | 12 | 10 | 10
YLS15000HY | DC01 | 0.8 | O2 | ST 1.5 |  | F120 | F120 | 1.2 | 1.2 | 1.2 | 1000 | 800 | 700 | 8000 | 6500 | 5600 | 2 | 2 | 2 | 4.5 | 4.5 | 4.5
YLS15000HY | DC01 | 0.8 | AIR | ST 2.0 |  | F120 | F120 | 1.5 | 1.5 | 1.5 | 10000 | 4000 | 3000 | 60000 | 28000 | 24000 | 0.5 | 0.5 | 0.5 | 5 | 5 | 5
YLS15000HY | DC01 | 0.8 | GasMix | ST 2.0 | 2% | F120 | F120 | 1.2 | 1.2 | 1.2 | 15000 | 4000 | 3000 | 64000 | 28000 | 24000 | -1 | -1 | -1 | 12 | 10 | 10
YLS15000HY | S420MC | 5 | O2 | DT 1.5 |  | F55 | F55 | 1.2 | 1.2 | 1.2 | 4000 | 4000 | 3000 | 3200 | 2800 | 2300 | 8 | 6 | 6 | 0.45 | 0.65 | 0.65
YLS15000HY | S420MC | 5 | N2 | ST 2.5 |  | F120 | F120 | 0.8 | 0.8 | 0.8 | 15000 | 6000 | 4000 | 9000 | 4500 | 2000 | -2 | -3 | -4 | 16 | 16 | 16
YLS15000HY | S420MC | 5 | GasMix | RT 6.0 | 2% | F120 | F120 | 0.5 | 0.5 | 0.5 | 15000 | 4000 | 4500 | 18000 | 4400 | 3400 | -1 | -1.5 | -1.5 | 8 | 8 | 8
YLS15000HY | S420MC | 5 | AIR | ST 3.0 |  | F120 | F120 | 0.5 | 0.5 | 0.5 | 15000 | 6000 | 6000 | 20000 | 10936 | 9666 | 0 | 0 | 0 | 14 | 14 | 14
YLS15000HY | S420MC | 5 | N2 | RT 6.0 | 15 kW | F120 | F120 | 0.4 | 0.4 | 0.4 | 15000 | 4000 | 4500 | 18000 | 3200 | 1100 | -2 | -1 | -1 | 14 | 14 | 14
YLS15000HY | S420MC | 12 | O2 | DT 1.5 |  | F55 | F55 | 1.2 | 1.2 | 1.2 | 8000 | 4500 | 3000 | 2000 | 1500 | 1000 | 9 | 10.5 | 10.5 | 0.9 | 0.55 | 0.6
YLS15000HY | S420MC | 12 | GasMix | RT 10.0 | 2% | F100 | F120 | 0.5 | 0.5 | 0.5 | 15000 | 15000 | 15000 | 6400 | 6000 | 6000 | -5 | -4.5 | -4.5 | 8 | 8 | 8
YLS15000HY | S420MC | 12 | AIR | ST 3.0 |  | F85 | F85 | 0.5 | 0.5 | 0.5 | 15000 | 8000 | 8000 | 6000 | 2000 | 2000 | -2.4 | -5.5 | -5.5 | 12 | 9.5 | 9.5
YLS15000HY | S420MC | 12 | N2 | RT 10.0 |  | F100 | F100 | 0.4 | 0.4 | 0.4 | 15000 | 8000 | 8000 | 6000 | 1200 | 700 | -3 | -5.5 | -5.5 | 11 | 9.5 | 9.5
YLS15000HY | S420MC | 15 | GasMix | RT 6.0 | 2% | F120 | F120 | 0.5 | 0.5 | 0.5 | 15000 | 10000 | 15000 | 4000 | 2000 | 4000 | -7 | -5.5 | -7 | 8 | 8 | 8
YLS15000HY | S420MC | 15 | N2 | RT 6.0 |  | F120 | F120 | 0.5 | 0.4 | 0.5 | 15000 | 5000 | 15000 | 4000 | 2000 | 4000 | -6.5 | -4 | -6 | 10 | 14 | 10
YLS15000HY | S420MC | 15 | O2 | DT 1.5 | 10 kW | F55 | F120 | 1.5 | 1.5 | 1.5 | 10000 | 3000 | 3600 | 1850 | 1450 | 1000 | 7 | 4.5 | 7 | 0.8 | 0.6 | 0.6
YLS15000HY | S420MC | 15 | O2 | DT 1.75 |  | F55 | F100 | 1.5 | 1.5 | 1.5 | 4400 | 3000 | 3600 | 1150 | 1000 | 1000 | 7 | 4.5 | 7 | 0.6 | 0.6 | 0.6
YLS15000HY | S420MC | 4 | O2 | DT 1.5 |  | F55 | F55 | 1.2 | 1.2 | 1.2 | 4000 | 3800 | 3400 | 3600 | 3500 | 2800 | 7 | 7 | 7 | 0.45 | 0.45 | 0.45
YLS15000HY | S420MC | 4 | N2 | ST 2.5 |  | F120 | F120 | 0.8 | 0.8 | 0.8 | 15000 | 6000 | 4000 | 9500 | 5200 | 3800 | -2 | -2.7 | -2.3 | 17 | 17 | 17
YLS15000HY | S420MC | 4 | N2 | RT 6.0 | 15 kW | F120 | F120 | 0.4 | 0.4 | 0.4 | 15000 | 4000 | 4000 | 23000 | 5400 | 2800 | 0 | -2 | -2 | 14 | 14 | 14
YLS15000HY | S420MC | 4 | GasMix | RT 6.0 | 2% | F120 | F120 | 0.5 | 0.5 | 0.5 | 10000 | 4000 | 4000 | 23000 | 5400 | 3500 | -1.5 | -1.5 | -1.5 | 8 | 8 | 8
YLS15000HY | S420MC | 4 | AIR | ST 3.0 |  | F120 | F120 | 0.5 | 0.5 | 0.5 | 15000 | 6000 | 4000 | 22000 | 14064 | 7852 | 0 | 0 | 0 | 12 | 12 | 12
YLS15000HY | S420MC | 6 | N2 | ST 3.0 |  | F120 | F120 | 0.8 | 0.8 | 0.8 | 15000 | 4000 | 4000 | 8000 | 2500 | 700 | -2.5 | -2.5 | -4 | 16 | 14 | 17
YLS15000HY | S420MC | 6 | O2 | DT 1.5 |  | F55 | F55 | 1.2 | 1.2 | 1.2 | 5000 | 4000 | 3000 | 2800 | 2450 | 2000 | 8 | 10.5 | 10.5 | 0.4 | 0.8 | 0.8
YLS15000HY | S420MC | 6 | N2 | RT 6.0 |  | F120 | F120 | 0.4 | 0.4 | 0.4 | 15000 | 6000 | 4500 | 15000 | 4000 | 3000 | -1 | -1 | -0.5 | 11 | 14 | 14
YLS15000HY | S420MC | 6 | GasMix | RT 6.0 | 2% | F120 | F120 | 0.5 | 0.5 | 0.5 | 15000 | 6000 | 4500 | 17000 | 4000 | 3000 | -1 | -2 | -2 | 7 | 7 | 7
YLS15000HY | S420MC | 6 | AIR | ST 3.0 |  | F120 | F120 | 0.5 | 1.2 | 1.2 | 15000 | 6000 | 6000 | 15000 | 6685 | 6172 | 0 | -0.5 | -0.5 | 12 | 10 | 10
YLS15000HY | S420MC | 8 | N2 | ST 3.0 |  | F120 | F120 | 0.8 | 0.8 | 0.8 | 15000 | 10000 | 4500 | 5000 | 4500 | 700 | -4.5 | -2.8 | -4 | 17 | 19 | 17
YLS15000HY | S420MC | 8 | GasMix | RT 10.0 | 2% | F120 | F120 | 0.5 | 0.5 | 0.5 | 15000 | 8000 | 4500 | 11500 | 4000 | 2000 | -4 | -3 | -3 | 7 | 7 | 7
YLS15000HY | S420MC | 8 | AIR | ST 3.0 |  | F85 | F85 | 0.5 | 0.5 | 0.5 | 15000 | 8000 | 6000 | 11000 | 5972 | 3781 | 0 | -2 | -1.5 | 12 | 10 | 12
YLS15000HY | S420MC | 8 | O2 | DT 1.5 |  | F55 | F55 | 1.2 | 1.2 | 1.2 | 5000 | 4500 | 3500 | 2600 | 2150 | 1650 | 7.5 | 9.5 | 9.5 | 0.55 | 0.5 | 0.6
YLS15000HY | S420MC | 8 | N2 | RT 10.0 | 15kw | F120 | F120 | 0.4 | 0.4 | 0.4 | 15000 | 8000 | 4500 | 11000 | 4000 | 2000 | -4.5 | -3 | -3 | 10 | 10 | 10
YLS15000HY | S420MC | 10 | N2 | ST 3.0 |  | F120 | F120 | 0.8 | 0.8 | 0.8 | 15000 | 10000 | 6000 | 3100 | 3200 | 110 | -4.7 | -4.7 | -8 | 16 | 16 | 16
YLS15000HY | S420MC | 10 | O2 | DT 1.5 |  | F55 | F55 | 1.2 | 1.2 | 1.2 | 6000 | 4000 | 3000 | 2200 | 1900 | 1650 | 10 | 10.5 | 10.5 | 0.75 | 0.55 | 0.7
YLS15000HY | S420MC | 10 | GasMix | RT 10.0 | 2% | F120 | F120 | 0.5 | 0.5 | 0.5 | 15000 | 5000 | 6000 | 8500 | 1200 | 1200 | -4.5 | -5 | -5 | 7 | 7 | 7
YLS15000HY | S420MC | 10 | AIR | ST 3.0 |  | F85 | F85 | 0.5 | 0.5 | 0.5 | 15000 | 10000 | 10000 | 8000 | 5770 | 5770 | -2.4 | -2.4 | -2.4 | 12 | 12 | 12
YLS15000HY | S420MC | 10 | N2 | RT 10.0 | 15 kW | F120 | F120 | 0.4 | 0.5 | 0.4 | 15000 | 8000 | 6000 | 8000 | 2000 | 110 | -5 | -3.5 | -5 | 11 | 14 | 10
YLS15000HY | S420MC | 20 | GasMix | RT 10.0 | 2% | F100 | F120 | 0.5 | 0.5 | 0.5 | 15000 | 10000 | 15000 | 2000 | 2000 | 4000 | -11 | -5.5 | -6.5 | 9 | 8 | 8
YLS15000HY | S420MC | 20 | O2 | ST 2.0 | 15 kW | F70 | F120 | 0.8 | 1.5 | 1.5 | 15000 | 10000 | 15000 | 1600 | 1000 | 1500 | 10 | 7 | 10 | 0.35 | 0.9 | 0.5
YLS15000HY | S420MC | 20 | O2 | DT 2.5 | Coll 70 | F55 | F55 | 1.5 | 1.2 | 1.2 | 4200 | 4000 | 3500 | 850 | 850 | 800 | 8 | 5 | 5.5 | 0.6 | 0.5 | 0.55
YLS15000HY | S420MC | 25 | O2 | DT 2 | 15 kW | F100 | F120 | 1.5 | 1.5 | 1.5 | 15000 | 10000 | 10000 | 1100 | 950 | 950 | 10.5 | 8.5 | 8.5 | 0.7 | 0.55 | 0.55
YLS15000HY | S420MC | 25 | O2 | SMT 4.0 |  | F55 | F120 | 1.5 | 1.5 | 1.5 | 5500 | 5500 | 5500 | 740 | 740 | 740 | 5.5 | 5.5 | 5.5 | 0.6 | 0.45 | 0.45
YLS15000HY | S420MC | 30 | O2 | ST 2.0 |  | F100 | F120 | 1.5 | 1.5 | 1.5 | 15000 | 5500 | 15000 | 1000 | 740 | 1000 | 8 | 3.5 | 8 | 1 | 0.45 | 1
YLS2000HY | AlMg3 | 1 | N2 | ST 2.0 |  | F85 | F85 | 1 | 1 | 1 | 2000 | 2000 | 2000 | 15000 | 13500 | 12000 | 3 | 3 | 3 | 4 | 4 | 4
YLS2000HY | AlMg3 | 1 | O2 | ST 1.5 | None | F120 | F120 | 1 | 1 | 1 | 2000 | 2000 | 2000 | 30000 | 20000 | 18000 | -1 | -1 | -1 | 8 | 8 | 8
YLS2000HY | AlMg3 | 1 | AIR | DL 3.0 |  | F85 | F85 | 1 | 1 | 1 | 2000 | 2000 | 2000 | 15000 | 13500 | 12000 | 3 | 3 | 3 | 4 | 4 | 4
YLS2000HY | AlMg3 | 1.5 | N2 | ST 2.0 |  | F85 | F85 | 1 | 1 | 1 | 2000 | 2000 | 2000 | 10500 | 9500 | 8500 | 4 | 4 | 4 | 4 | 4 | 4
YLS2000HY | AlMg3 | 1.5 | O2 | ST 1.5 | None | F120 | F120 | 1 | 1 | 1 | 2000 | 2000 | 2000 | 24000 | 20000 | 15000 | -1 | -1 | -1 | 8 | 8 | 8
YLS2000HY | AlMg3 | 1.5 | AIR | DL 3.0 |  | F85 | F85 | 1 | 1 | 1 | 2000 | 2000 | 2000 | 10500 | 9500 | 8500 | 4 | 4 | 4 | 4 | 4 | 4
YLS2000HY | AlMg3 | 2 | N2 | ST 2.0 | None | F85 | F85 | 1 | 1 | 1 | 2000 | 2000 | 2000 | 7000 | 6500 | 6000 | 4 | 4 | 4 | 4 | 4 | 4
YLS2000HY | AlMg3 | 2 | O2 | ST 1.5 | None | F120 | F120 | 1 | 1 | 1 | 2000 | 2000 | 2000 | 16000 | 12000 | 10000 | -1.5 | -1.5 | -1.5 | 8 | 8 | 8
YLS2000HY | AlMg3 | 2 | AIR | ST 2.0 |  | F85 | F85 | 1 | 1 | 1 | 2000 | 2000 | 2000 | 7000 | 6500 | 6000 | 4 | 4 | 4 | 4 | 4 | 4
YLS2000HY | AlMg3 | 2.5 | N2 | ST 2.0 |  | F85 | F85 | 1 | 1 | 1 | 2000 | 2000 | 2000 | 7000 | 6000 | 5000 | 6.5 | 6.5 | 6.5 | 5.5 | 5.5 | 5.5
YLS2000HY | AlMg3 | 2.5 | O2 | ST 2.0 | None | F120 | F120 | 1 | 1 | 1 | 2000 | 2000 | 2000 | 14000 | 10000 | 7000 | -1.5 | -1.5 | -1.5 | 8 | 8 | 8
YLS2000HY | AlMg3 | 2.5 | AIR | DL 3.0 |  | F85 | F85 | 1 | 1 | 1 | 2000 | 2000 | 2000 | 7000 | 6000 | 5000 | 6.5 | 6.5 | 6.5 | 5.5 | 5.5 | 5.5
YLS2000HY | AlMg3 | 3 | N2 | ST 2.0 | None | F85 | F85 | 1 | 1 | 1 | 2000 | 2000 | 2000 | 3000 | 2500 | 2000 | 6 | 6 | 6 | 4 | 4 | 4
YLS2000HY | AlMg3 | 3 | O2 | ST 2.0 | None | F120 | F120 | 1 | 1 | 1 | 2000 | 2000 | 2000 | 9000 | 8000 | 5000 | -2 | -2 | -2 | 8 | 8 | 8
YLS2000HY | AlMg3 | 3 | AIR | ST 2.0 |  | F85 | F85 | 1 | 1 | 1 | 2000 | 2000 | 2000 | 3000 | 2500 | 2000 | 6 | 6 | 6 | 4 | 4 | 4
YLS2000HY | AlMg3 | 4 | N2 | ST 2.5 |  | F85 | F85 | 0.6 | 0.6 | 0.6 | 2000 | 2000 | 2000 | 1900 | 1800 | 1000 | -1.5 | -1.5 | -1.5 | 14 | 14 | 14
YLS2000HY | AlMg3 | 5 | N2 | ST 2.5 | None | F85 | F85 | 0.6 | 0.6 | 0.6 | 2000 | 2000 | 2000 | 1300 | 1200 | 1000 | -2 | -2 | -2 | 14 | 14 | 14
YLS2000HY | AlMg3 | 6 | N2 | ST 2.5 | None | F85 | F85 | 0.8 | 0.8 | 0.8 | 2000 | 2000 | 2000 | 850 | 950 | 800 | -3 | -3 | -3 | 12 | 12 | 12
YLS2000HY | AlMg3 | 8 | N2 | ST 2.5 | None | F85 | F85 | 1 | 1 | 1 | 2000 | 2000 | 2000 | 650 | 650 | 600 | -6.5 | -6.5 | -6.5 | 10 | 10 | 10
YLS2000HY | AlMg3 | 0.5 | N2 | DL 3.0 |  | F85 | F85 | 1 | 1 | 1 | 2000 | 2000 | 2000 | 15000 | 13500 | 12000 | 3 | 3 | 3 | 4 | 4 | 4
YLS2000HY | AlMg3 | 0.5 | O2 | ST 1.5 |  | F120 | F120 | 1 | 1 | 1 | 2000 | 2000 | 2000 | 30000 | 20000 | 18000 | -1 | -1 | -1 | 8 | 8 | 8
YLS2000HY | AlMg3 | 0.5 | AIR | DL 3.0 |  | F85 | F85 | 1 | 1 | 1 | 2000 | 2000 | 2000 | 15000 | 13500 | 12000 | 3 | 3 | 3 | 4 | 4 | 4
YLS2000HY | AlMg3 | 0.8 | N2 | DL 3.0 |  | F85 | F85 | 1 | 1 | 1 | 2000 | 2000 | 2000 | 15000 | 13500 | 12000 | 3 | 3 | 3 | 4 | 4 | 4
YLS2000HY | AlMg3 | 0.8 | O2 | ST 1.5 |  | F120 | F120 | 1 | 1 | 1 | 2000 | 2000 | 2000 | 30000 | 20000 | 18000 | -1 | -1 | -1 | 8 | 8 | 8
YLS2000HY | AlMg3 | 0.8 | AIR | DL 3.0 |  | F85 | F85 | 1 | 1 | 1 | 2000 | 2000 | 2000 | 15000 | 13500 | 12000 | 3 | 3 | 3 | 4 | 4 | 4
YLS2000HY | AlMg3 | 1.25 | N2 | DL 3.0 |  | F85 | F85 | 1 | 1 | 1 | 2000 | 2000 | 2000 | 12000 | 11000 | 10000 | 4 | 4 | 4 | 4 | 4 | 4
YLS2000HY | AlMg3 | 1.25 | O2 | ST 1.5 |  | F120 | F120 | 1 | 1 | 1 | 2000 | 2000 | 2000 | 26000 | 20000 | 16000 | -1 | -1 | -1 | 8 | 8 | 8
YLS2000HY | AlMg3 | 1.25 | AIR | DL 3.0 |  | F85 | F85 | 1 | 1 | 1 | 2000 | 2000 | 2000 | 12000 | 11000 | 10000 | 4 | 4 | 4 | 4 | 4 | 4
YLS2000HY | CuZn37 | 0.5 | N2 | ST 2.0 | None | F120 | F120 | 1.2 | 1.2 | 1.2 | 2000 | 2000 | 2000 | 22000 | 12000 | 10000 | 0.5 | 0.5 | 0.5 | 8 | 8 | 8
YLS2000HY | CuZn37 | 1 | N2 | ST 2.0 | None | F120 | F120 | 1.2 | 1.2 | 1.2 | 2000 | 2000 | 2000 | 15000 | 12000 | 9000 | -0.5 | -0.5 | -0.5 | 10 | 10 | 10
YLS2000HY | CuZn37 | 1.5 | N2 | ST 2.0 | None | F120 | F120 | 1.2 | 1.2 | 1.2 | 2000 | 2000 | 2000 | 7500 | 7000 | 6500 | 0.5 | 0.5 | 0.5 | 10 | 10 | 10
YLS2000HY | CuZn37 | 2 | N2 | ST 2.0 | None | F120 | F120 | 1.2 | 1.2 | 1.2 | 2000 | 2000 | 2000 | 5000 | 4000 | 3500 | 0 | 0 | 0 | 12 | 12 | 12
YLS2000HY | CuZn37 | 3 | N2 | ST 2.0 | None | F120 | F120 | 1.2 | 1.2 | 1.2 | 2000 | 2000 | 2000 | 3800 | 3800 | 3800 | -0.5 | -0.5 | -0.5 | 12 | 12 | 12
YLS2000HY | CuZn37 | 4 | N2 | ST 2.0 | None | F120 | F120 | 1.2 | 1.2 | 1.2 | 2000 | 2000 | 2000 | 2500 | 2200 | 1600 | -1 | -1 | -1 | 14 | 14 | 14
YLS2000HY | CuZn37 | 5 | N2 | ST 2.5 | None | F120 | F120 | 0.8 | 0.8 | 0.8 | 2000 | 2000 | 2000 | 800 | 750 | 750 | -2 | -2 | -2 | 14 | 14 | 14
YLS2000HY | CuZn37 | 0.8 | N2 | ST 2.0 |  | F120 | F120 | 1.2 | 1.2 | 1.2 | 2000 | 2000 | 2000 | 15000 | 12000 | 9000 | -0.5 | -0.5 | -0.5 | 10 | 10 | 10
YLS2000HY | CuZn37 | 1.25 | N2 | ST 2.0 |  | F120 | F120 | 1.2 | 1.2 | 1.2 | 2000 | 2000 | 2000 | 10500 | 9000 | 7500 | 0.5 | 0.5 | 0.5 | 10 | 10 | 10
YLS2000HY | CuZn37 | 2.5 | N2 | ST 2.0 |  | F120 | F120 | 1.2 | 1.2 | 1.2 | 2000 | 2000 | 2000 | 4400 | 3800 | 3800 | -0.5 | -0.5 | -0.5 | 12 | 12 | 12
YLS2000HY | Cu-OF | 0.5 | O2 | ST 1.5 | None | F120 | F120 | 1.2 | 1.2 | 1.2 | 2000 | 2000 | 2000 | 20000 | 17500 | 15000 | 0 | 0 | 0 | 6 | 6 | 6
YLS2000HY | Cu-OF | 1 | O2 | ST 1.5 | None | F120 | F120 | 1.2 | 1.2 | 1.2 | 2000 | 2000 | 2000 | 13000 | 12500 | 10000 | 0 | 0 | 0 | 8 | 6 | 6
YLS2000HY | Cu-OF | 1.5 | O2 | ST 2.0 | None | F120 | F120 | 1.2 | 1.2 | 1.2 | 2000 | 2000 | 2000 | 9000 | 8500 | 7000 | 0 | 0 | 0 | 8 | 8 | 8
YLS2000HY | Cu-OF | 2 | O2 | ST 2.0 | None | F120 | F120 | 1.2 | 1.2 | 1.2 | 2000 | 2000 | 2000 | 5500 | 5000 | 4500 | 0 | 0 | 0 | 8 | 8 | 8
YLS2000HY | Cu-OF | 3 | O2 | ST 2.0 | None | F120 | F120 | 1.2 | 1.2 | 1.2 | 2000 | 2000 | 2000 | 1800 | 1700 | 1700 | -2 | -2 | -2 | 8 | 8 | 8
YLS2000HY | Cu-OF | 4 | O2 | ST 2.0 | None | F120 | F120 | 1.2 | 1.2 | 1.2 | 2000 | 2000 | 2000 | 1000 | 850 | 800 | -2.5 | -2.5 | -2.5 | 8 | 8 | 8
YLS2000HY | Cu-OF | 5 | O2 | ST 2.5 | None | F120 | F120 | 0.8 | 0.8 | 0.8 | 2000 | 2000 | 2000 | 450 | 400 | 400 | -3 | -3 | -3 | 8 | 8 | 8
YLS2000HY | Cu-OF | 0.8 | O2 | ST 1.5 |  | F120 | F120 | 1.2 | 1.2 | 1.2 | 2000 | 2000 | 2000 | 13000 | 12500 | 10000 | 0 | 0 | 0 | 8 | 6 | 6
YLS2000HY | Cu-OF | 1.25 | O2 | ST 2.0 |  | F120 | F120 | 1.2 | 1.2 | 1.2 | 2000 | 2000 | 2000 | 10500 | 9500 | 7500 | 0 | 0 | 0 | 8 | 8 | 8
YLS2000HY | Cu-OF | 2.5 | O2 | ST 2.0 |  | F120 | F120 | 1.2 | 1.2 | 1.2 | 2000 | 2000 | 2000 | 2800 | 2700 | 2700 | -2 | -2 | -2 | 8 | 8 | 8
YLS2000HY | Focal | 1 | N2 | ST 2.0 | None | F120 | F120 | 0.8 | 0.8 | 0.8 | 2000 | 2000 | 2000 | 8000 | 3500 | 1800 | 0 | 0 | 0 | 6 | 6 | 6
YLS2000HY | S420MC | 4 | N2 | ST 2.5 | None | F120 | F120 | 0.8 | 0.8 | 0.8 | 2000 | 1600 | 2000 | 2600 | 2000 | 700 | -2 | -2 | -2 | 16 | 16 | 16
YLS2000HY | S420MC | 4 | O2 | DT 1.5 | None | F55 | F100 | 1.2 | 1.2 | 1.2 | 2000 | 1800 | 1600 | 3200 | 2500 | 1300 | 4.5 | 4.5 | 4.5 | 0.3 | 0.3 | 0.3
YLS2000HY | S420MC | 5 | N2 | ST 2.5 | None | F120 | F120 | 0.8 | 0.8 | 0.8 | 2000 | 2000 | 2000 | 1500 | 1500 | 500 | -3 | -2 | -2 | 16 | 16 | 16
YLS2000HY | S420MC | 5 | O2 | DT 1.5 | None | F55 | F100 | 1.2 | 1.2 | 1.2 | 2000 | 1800 | 1600 | 2800 | 2200 | 1300 | 6 | 6 | 6 | 0.3 | 0.3 | 0.3
YLS2000HY | S420MC | 6 | O2 | DT 1.5 | None | F70 | F70 | 1.2 | 1.2 | 1.2 | 2000 | 2000 | 2000 | 2200 | 1875 | 1300 | 7 | 7 | 7 | 0.35 | 0.35 | 0.35
YLS2000HY | S420MC | 8 | O2 | DT 1.25 | None | F70 | F70 | 1.2 | 1.2 | 1.2 | 2000 | 2000 | 2000 | 1600 | 1400 | 1200 | 7 | 7 | 7 | 0.5 | 0.5 | 0.5
YLS2000HY | S420MC | 10 | O2 | DT 2 | None | F70 | F70 | 1.2 | 1.2 | 1.2 | 2000 | 2000 | 2000 | 1200 | 1100 | 1000 | 6 | 6 | 6 | 0.5 | 0.5 | 0.5
YLS2000HY | S420MC | 12 | O2 | DT 1.5 | None | F70 | F70 | 1.2 | 1.2 | 1.2 | 2000 | 2000 | 2000 | 1000 | 1000 | 800 | 7 | 7 | 7 | 0.6 | 0.6 | 0.6
YLS2000HY | S420MC | 15 | O2 | DT 2.5 | None | F55 | F55 | 1.5 | 1.5 | 1.5 | 2000 | 2000 | 2000 | 750 | 750 | 750 | 8 | 8 | 8 | 0.6 | 0.6 | 0.55
YLS2000HY | X5CrNi18-10 | 1 | N2 | ST 2.0 | None | F120 | F120 | 0.8 | 0.8 | 0.8 | 2000 | 2000 | 2000 | 30000 | 24000 | 18000 | 0 | 0 | 0 | 8 | 8 | 8
YLS2000HY | X5CrNi18-10 | 1 | AIR | ST 2.0 |  | F120 | F120 | 0.8 | 0.8 | 0.8 | 2000 | 2000 | 2000 | 30000 | 24000 | 18000 | 0 | 0 | 0 | 8 | 8 | 8
YLS2000HY | X5CrNi18-10 | 1.5 | N2 | ST 2.0 | None | F120 | F120 | 1.2 | 1.2 | 1.2 | 2000 | 2000 | 2000 | 14000 | 12000 | 10000 | -0.3 | -0.3 | -0.3 | 10 | 10 | 10
YLS2000HY | X5CrNi18-10 | 1.5 | AIR | ST 2.0 |  | F120 | F120 | 1.2 | 1.2 | 1.2 | 2000 | 2000 | 2000 | 14000 | 12000 | 10000 | -0.3 | -0.3 | -0.3 | 10 | 10 | 10
YLS2000HY | X5CrNi18-10 | 2 | N2 | ST 2.0 | None | F120 | F120 | 0.8 | 0.8 | 0.8 | 2000 | 2000 | 2000 | 10000 | 9000 | 8000 | -0.7 | -0.7 | -0.7 | 14 | 14 | 14
YLS2000HY | X5CrNi18-10 | 2 | AIR | ST 2.0 |  | F120 | F120 | 0.8 | 0.8 | 0.8 | 2000 | 2000 | 2000 | 10000 | 9000 | 8000 | -0.7 | -0.7 | -0.7 | 14 | 14 | 14
YLS2000HY | X5CrNi18-10 | 2.5 | N2 | ST 2.0 | None | F120 | F120 | 0.8 | 0.8 | 0.8 | 2000 | 2000 | 2000 | 6000 | 5000 | 5000 | -2 | -2 | -2 | 10 | 10 | 10
YLS2000HY | X5CrNi18-10 | 2.5 | AIR | ST 2.0 |  | F120 | F120 | 0.8 | 0.8 | 0.8 | 2000 | 2000 | 2000 | 6000 | 5000 | 5000 | -2 | -2 | -2 | 10 | 10 | 10
YLS2000HY | X5CrNi18-10 | 3 | N2 | ST 2.0 | None | F120 | F120 | 0.8 | 0.8 | 0.8 | 2000 | 2000 | 2000 | 3000 | 2800 | 2500 | -1.2 | -1.2 | -1.2 | 12 | 12 | 12
YLS2000HY | X5CrNi18-10 | 3 | AIR | ST 2.0 |  | F120 | F120 | 0.8 | 0.8 | 0.8 | 2000 | 2000 | 2000 | 3000 | 2800 | 2500 | -1.2 | -1.2 | -1.2 | 12 | 12 | 12
YLS2000HY | X5CrNi18-10 | 4 | N2 | ST 2.0 | None | F100 | F100 | 0.8 | 0.8 | 0.8 | 2000 | 2000 | 2000 | 2500 | 2250 | 2000 | -2.5 | -2.5 | -2.5 | 12 | 12 | 12
YLS2000HY | X5CrNi18-10 | 5 | N2 | ST 2.5 | None | F55 | F100 | 0.8 | 0.8 | 0.8 | 2000 | 2000 | 2000 | 1800 | 1600 | 1400 | -2.8 | -2.8 | -2.8 | 14 | 14 | 14
YLS2000HY | X5CrNi18-10 | 6 | N2 | ST 3.0 | None | F85 | F85 | 0.8 | 0.8 | 0.8 | 2000 | 2000 | 2000 | 1000 | 800 | 800 | -5.5 | -5.5 | -5.5 | 14 | 14 | 14
YLS2000HY | X5CrNi18-10 | 8 | N2 | ST 3.0 | None | F55 | F55 | 0.6 | 0.8 | 0.8 | 2000 | 2000 | 2000 | 700 | 600 | 500 | -6 | -6 | -6 | 14 | 14 | 14
YLS2000HY | X5CrNi18-10 | 0.8 | N2 | ST 2.0 |  | F120 | F120 | 0.8 | 0.8 | 0.8 | 2000 | 2000 | 2000 | 30000 | 24000 | 18000 | 0 | 0 | 0 | 8 | 8 | 8
YLS2000HY | X5CrNi18-10 | 0.8 | AIR | ST 2.0 |  | F120 | F120 | 0.8 | 0.8 | 0.8 | 2000 | 2000 | 2000 | 30000 | 24000 | 18000 | 0 | 0 | 0 | 8 | 8 | 8
YLS2000HY | X5CrNi18-10 | 0.5 | N2 | ST 2.0 |  | F120 | F120 | 0.8 | 0.8 | 0.8 | 2000 | 2000 | 2000 | 30000 | 24000 | 18000 | 0 | 0 | 0 | 8 | 8 | 8
YLS2000HY | X5CrNi18-10 | 0.5 | AIR | ST 2.0 |  | F120 | F120 | 0.8 | 0.8 | 0.8 | 2000 | 2000 | 2000 | 30000 | 24000 | 18000 | 0 | 0 | 0 | 8 | 8 | 8
YLS2000HY | X5CrNi18-10 | 1.25 | N2 | ST 2.0 |  | F120 | F120 | 1.2 | 1.2 | 1.2 | 2000 | 2000 | 2000 | 21000 | 17000 | 13000 | -0.3 | -0.3 | -0.3 | 10 | 10 | 10
YLS2000HY | X5CrNi18-10 | 1.25 | AIR | ST 2.0 |  | F120 | F120 | 1.2 | 1.2 | 1.2 | 2000 | 2000 | 2000 | 21000 | 17000 | 13000 | -0.3 | -0.3 | -0.3 | 10 | 10 | 10
YLS2000HY | VPO | 2.5 | N2 | VPO 2.0 | None | F100 | F100 | 1.2 | 1.2 | 1.2 | 2000 | 2000 | 2000 | 3000 | 3000 | 2000 | -2 | -2 | -2 | 8 | 8 | 8
YLS2000HY | DC01+ZE25/25-APC | 0.5 | N2 | ST 2.0 | None | F120 | F120 | 1.5 | 1.5 | 1.5 | 2000 | 2000 | 2000 | 30000 | 27000 | 25000 | 0.5 | 0.5 | 0.5 | 10 | 10 | 10
YLS2000HY | DC01+ZE25/25-APC | 0.5 | AIR | ST 2.0 |  | F120 | F120 | 1.5 | 1.5 | 1.5 | 2000 | 2000 | 2000 | 30000 | 26000 | 25000 | 0.5 | 0.5 | 0.5 | 10 | 10 | 10
YLS2000HY | DC01+ZE25/25-APC | 1 | N2 | ST 2.0 | None | F120 | F120 | 1.5 | 1.5 | 1.5 | 2000 | 2000 | 2000 | 28000 | 25000 | 23000 | 0 | 0 | 0 | 10 | 10 | 10
YLS2000HY | DC01+ZE25/25-APC | 1 | AIR | ST 2.0 |  | F120 | F120 | 1.5 | 1.5 | 1.5 | 2000 | 2000 | 2000 | 28000 | 25000 | 24000 | 0 | 0 | 0 | 10 | 10 | 10
YLS2000HY | DC01+ZE25/25-APC | 1.5 | N2 | ST 2.0 | None | F120 | F120 | 1.5 | 1.5 | 1.5 | 2000 | 2000 | 2000 | 18000 | 16000 | 14000 | -0.5 | -0.5 | -0.5 | 12 | 12 | 12
YLS2000HY | DC01+ZE25/25-APC | 1.5 | AIR | ST 2.0 |  | F120 | F120 | 1.5 | 1.5 | 1.5 | 2000 | 2000 | 2000 | 18000 | 16000 | 14000 | -0.5 | -0.5 | -0.5 | 12 | 12 | 12
YLS2000HY | DC01+ZE25/25-APC | 2 | N2 | ST 2.0 | None | F120 | F120 | 1.5 | 1.5 | 1.5 | 2000 | 2000 | 2000 | 10000 | 9000 | 8000 | -1 | -1 | -1 | 12 | 12 | 12
YLS2000HY | DC01+ZE25/25-APC | 2 | AIR | ST 2.0 |  | F120 | F120 | 1.5 | 1.5 | 1.5 | 2000 | 2000 | 2000 | 10000 | 9000 | 8000 | -1 | -1 | -1 | 12 | 12 | 12
YLS2000HY | DC01+ZE25/25-APC | 2.5 | N2 | ST 2.0 | None | F120 | F120 | 1.5 | 1.5 | 1.5 | 2000 | 2000 | 2000 | 6500 | 6000 | 5000 | -1.5 | -1.5 | -1.5 | 12 | 12 | 12
YLS2000HY | DC01+ZE25/25-APC | 2.5 | AIR | ST 2.0 |  | F120 | F120 | 1.5 | 1.5 | 1.5 | 2000 | 2000 | 2000 | 6500 | 6000 | 5000 | -1.5 | -1.5 | -1.5 | 12 | 12 | 12
YLS2000HY | DC01+ZE25/25-APC | 3 | N2 | ST 2.0 | None | F120 | F120 | 1.5 | 1.5 | 1.5 | 2000 | 2000 | 2000 | 4200 | 3000 | 2500 | -2 | -2 | -2 | 12 | 12 | 12
YLS2000HY | DC01+ZE25/25-APC | 3 | AIR | ST 2.0 |  | F120 | F120 | 1.5 | 1.5 | 1.5 | 2000 | 2000 | 2000 | 4200 | 3000 | 2500 | -2 | -2 | -2 | 12 | 12 | 12
YLS2000HY | DC01+ZE25/25-APC | 4 | N2 | ST 2.5 | None | F120 | F120 | 1.5 | 1.5 | 1.5 | 2000 | 2000 | 2000 | 2400 | 2200 | 2000 | -2.5 | -2.5 | -2.5 | 14 | 14 | 14
YLS2000HY | DC01+ZE25/25-APC | 5 | N2 | ST 2.0 | None | F120 | F120 | 1.5 | 1.5 | 1.5 | 2000 | 2000 | 2000 | 1200 | 1000 | 800 | -3 | -3 | -3 | 14 | 14 | 14
YLS2000HY | DC01+ZE25/25-APC | 0.8 | N2 | ST 2.0 |  | F120 | F120 | 1.5 | 1.5 | 1.5 | 2000 | 2000 | 2000 | 28000 | 26000 | 24000 | 0 | 0 | 0 | 10 | 10 | 10
YLS2000HY | DC01+ZE25/25-APC | 0.8 | AIR | ST 2.0 |  | F120 | F120 | 1.5 | 1.5 | 1.5 | 2000 | 2000 | 2000 | 28000 | 25000 | 24000 | 0 | 0 | 0 | 10 | 10 | 10
YLS2000HY | DC01+ZE25/25-APC | 1.25 | N2 | ST 2.0 |  | F120 | F120 | 1.5 | 1.5 | 1.5 | 2000 | 2000 | 2000 | 22000 | 20000 | 18000 | -0.5 | -0.5 | -0.5 | 12 | 12 | 12
YLS2000HY | DC01+ZE25/25-APC | 1.25 | AIR | ST 2.0 |  | F120 | F120 | 1.5 | 1.5 | 1.5 | 2000 | 2000 | 2000 | 22000 | 20000 | 18000 | -0.5 | -0.5 | -0.5 | 12 | 12 | 12
YLS2000HY | DX51D+Z275-N-A-C | 0.5 | N2 | ST 2.0 |  | F120 | F120 | 1.5 | 1.5 | 1.5 | 2000 | 2000 | 2000 | 30000 | 26000 | 25000 | 0.5 | 0.5 | 0.5 | 10 | 10 | 10
YLS2000HY | DX51D+Z275-N-A-C | 0.5 | AIR | ST 2.0 |  | F120 | F120 | 1.5 | 1.5 | 1.5 | 2000 | 2000 | 2000 | 30000 | 25000 | 25000 | 0.5 | 0.5 | 0.5 | 10 | 10 | 10
YLS2000HY | DX51D+Z275-N-A-C | 1 | N2 | ST 2.0 |  | F120 | F120 | 1.5 | 1.5 | 1.5 | 2000 | 2000 | 2000 | 28000 | 24000 | 24000 | 0 | 0 | 0 | 10 | 10 | 10
YLS2000HY | DX51D+Z275-N-A-C | 1 | AIR | ST 2.0 |  | F120 | F120 | 1.5 | 1.5 | 1.5 | 2000 | 2000 | 2000 | 28000 | 26000 | 24000 | 0 | 0 | 0 | 10 | 10 | 10
YLS2000HY | DX51D+Z275-N-A-C | 1.5 | N2 | ST 2.0 |  | F120 | F120 | 1.5 | 1.5 | 1.5 | 2000 | 2000 | 2000 | 18000 | 16000 | 14000 | -0.5 | -0.5 | -0.5 | 12 | 12 | 12
YLS2000HY | DX51D+Z275-N-A-C | 1.5 | AIR | ST 2.0 |  | F120 | F120 | 1.5 | 1.5 | 1.5 | 2000 | 2000 | 2000 | 18000 | 16000 | 14000 | -0.5 | -0.5 | -0.5 | 12 | 12 | 12
YLS2000HY | DX51D+Z275-N-A-C | 2 | N2 | ST 2.0 |  | F120 | F120 | 1.5 | 1.5 | 1.5 | 2000 | 2000 | 2000 | 10000 | 9000 | 8000 | -1 | -1 | -1 | 12 | 12 | 12
YLS2000HY | DX51D+Z275-N-A-C | 2 | AIR | ST 2.0 |  | F120 | F120 | 1.5 | 1.5 | 1.5 | 2000 | 2000 | 2000 | 10000 | 9000 | 8000 | -1 | -1 | -1 | 12 | 12 | 12
YLS2000HY | DX51D+Z275-N-A-C | 2.5 | N2 | ST 2.0 |  | F120 | F120 | 1.5 | 1.5 | 1.5 | 2000 | 2000 | 2000 | 6500 | 6000 | 5000 | -1.5 | -1.5 | -1.5 | 12 | 12 | 12
YLS2000HY | DX51D+Z275-N-A-C | 2.5 | AIR | ST 2.0 |  | F120 | F120 | 1.5 | 1.5 | 1.5 | 2000 | 2000 | 2000 | 6500 | 6000 | 5000 | -1.5 | -1.5 | -1.5 | 12 | 12 | 12
YLS2000HY | DX51D+Z275-N-A-C | 3 | N2 | ST 2.0 |  | F120 | F120 | 1.5 | 1.5 | 1.5 | 2000 | 2000 | 2000 | 4200 | 3000 | 2500 | -2 | -2 | -2 | 12 | 12 | 12
YLS2000HY | DX51D+Z275-N-A-C | 3 | AIR | ST 2.0 |  | F120 | F120 | 1.5 | 1.5 | 1.5 | 2000 | 2000 | 2000 | 4200 | 3000 | 2500 | -2 | -2 | -2 | 12 | 12 | 12
YLS2000HY | DX51D+Z275-N-A-C | 4 | N2 | ST 2.5 |  | F120 | F120 | 1.5 | 1.5 | 1.5 | 2000 | 2000 | 2000 | 2400 | 2200 | 2000 | -2.5 | -2.5 | -2.5 | 14 | 14 | 14
YLS2000HY | DX51D+Z275-N-A-C | 5 | N2 | ST 2.0 |  | F120 | F120 | 1.5 | 1.5 | 1.5 | 2000 | 2000 | 2000 | 1200 | 1000 | 800 | -3 | -3 | -3 | 14 | 14 | 14
YLS2000HY | DX51D+Z275-N-A-C | 0.8 | N2 | ST 2.0 |  | F120 | F120 | 1.5 | 1.5 | 1.5 | 2000 | 2000 | 2000 | 28000 | 25000 | 24000 | 0 | 0 | 0 | 10 | 10 | 10
YLS2000HY | DX51D+Z275-N-A-C | 0.8 | AIR | ST 2.0 |  | F120 | F120 | 1.5 | 1.5 | 1.5 | 2000 | 2000 | 2000 | 28000 | 26000 | 24000 | 0 | 0 | 0 | 10 | 10 | 10
YLS2000HY | DX51D+Z275-N-A-C | 1.25 | N2 | ST 2.0 |  | F120 | F120 | 1.5 | 1.5 | 1.5 | 2000 | 2000 | 2000 | 22000 | 20000 | 18000 | -0.5 | -0.5 | -0.5 | 12 | 12 | 12
YLS2000HY | DX51D+Z275-N-A-C | 1.25 | AIR | ST 2.0 |  | F120 | F120 | 1.5 | 1.5 | 1.5 | 2000 | 2000 | 2000 | 22000 | 20000 | 18000 | -0.5 | -0.5 | -0.5 | 12 | 12 | 12
YLS2000HY | DC01 | 1 | N2 | ST 2.0 |  | F120 | F120 | 0.8 | 0.8 | 0.8 | 2000 | 2000 | 2000 | 26000 | 24000 | 20000 | 0 | 0 | 0 | 10 | 10 | 10
YLS2000HY | DC01 | 1 | O2 | ST 2.0 |  | F120 | F120 | 1.2 | 1.2 | 1.2 | 800 | 800 | 800 | 10000 | 7900 | 6300 | 0 | 0 | 0 | 7 | 7 | 7
YLS2000HY | DC01 | 1 | AIR | ST 2.0 |  | F120 | F120 | 0.8 | 0.8 | 0.8 | 2000 | 2000 | 2000 | 26000 | 24000 | 20000 | 0 | 0 | 0 | 10 | 10 | 10
YLS2000HY | DC01 | 1.5 | N2 | ST 2.0 |  | F120 | F120 | 0.8 | 0.8 | 0.8 | 2000 | 2000 | 2000 | 15000 | 12000 | 10000 | -0.5 | -0.5 | -0.5 | 12 | 12 | 12
YLS2000HY | DC01 | 1.5 | O2 | ST 2.0 |  | F120 | F120 | 0.8 | 0.8 | 0.8 | 1200 | 900 | 800 | 7400 | 6000 | 4500 | 0.5 | 0.5 | 0.5 | 6.5 | 6.5 | 6.5
YLS2000HY | DC01 | 1.5 | AIR | ST 2.0 |  | F120 | F120 | 0.8 | 0.8 | 0.8 | 2000 | 2000 | 2000 | 15000 | 12000 | 10000 | -0.5 | -0.5 | -0.5 | 12 | 12 | 12
YLS2000HY | DC01 | 2 | N2 | ST 2.0 |  | F120 | F120 | 0.8 | 0.8 | 0.8 | 2000 | 2000 | 2000 | 10000 | 8500 | 7000 | -1.5 | -1.5 | -1.5 | 12 | 12 | 12
YLS2000HY | DC01 | 2 | O2 | ST 2.0 |  | F120 | F120 | 0.8 | 0.8 | 0.8 | 1300 | 1200 | 1000 | 5000 | 5000 | 4200 | 3 | 3 | 3 | 1.5 | 1.5 | 1.5
YLS2000HY | DC01 | 2 | AIR | ST 2.0 |  | F120 | F120 | 0.8 | 0.8 | 0.8 | 2000 | 2000 | 2000 | 10000 | 8500 | 7000 | -1.5 | -1.5 | -1.5 | 12 | 12 | 12
YLS2000HY | DC01 | 2.5 | N2 | ST 2.5 |  | F120 | F120 | 0.8 | 0.8 | 0.8 | 2000 | 2000 | 2000 | 7000 | 6500 | 6000 | -1 | -1 | -1 | 14 | 14 | 14
YLS2000HY | DC01 | 2.5 | O2 | ST 2.0 |  | F120 | F120 | 0.8 | 0.8 | 0.8 | 1000 | 900 | 800 | 4000 | 3500 | 3000 | 1.2 | 1.2 | 1.2 | 1.5 | 1.5 | 1.5
YLS2000HY | DC01 | 2.5 | AIR | ST 2.5 |  | F120 | F120 | 0.8 | 0.8 | 0.8 | 2000 | 2000 | 2000 | 7000 | 6500 | 6000 | -1 | -1 | -1 | 14 | 14 | 14
YLS2000HY | DC01 | 3 | N2 | ST 2.0 |  | F120 | F120 | 0.8 | 0.8 | 0.8 | 2000 | 2000 | 2000 | 4500 | 4000 | 3000 | -1.5 | -1.5 | -1.5 | 14 | 14 | 14
YLS2000HY | DC01 | 3 | O2 | ST 2.0 |  | F120 | F120 | 0.8 | 0.8 | 0.8 | 1200 | 1000 | 800 | 3700 | 3000 | 3000 | 1.2 | 1.2 | 1.2 | 1.5 | 1.5 | 1.5
YLS2000HY | DC01 | 3 | AIR | ST 2.0 |  | F120 | F120 | 0.8 | 0.8 | 0.8 | 2000 | 2000 | 2000 | 4500 | 4000 | 3000 | -1.5 | -1.5 | -1.5 | 14 | 14 | 14
YLS2000HY | DC01 | 4 | N2 | ST 2.5 |  | F120 | F120 | 0.8 | 0.8 | 0.8 | 2000 | 1600 | 2000 | 2600 | 1800 | 700 | -2 | -2 | -2 | 16 | 16 | 16
YLS2000HY | DC01 | 4 | O2 | DT 1.5 |  | F55 | F100 | 1.2 | 1.2 | 1.2 | 2000 | 1800 | 1600 | 3200 | 2500 | 1800 | 4.5 | 4.5 | 4.5 | 0.3 | 0.3 | 0.3
YLS2000HY | DC01 | 5 | N2 | ST 2.5 |  | F120 | F120 | 0.8 | 0.8 | 0.8 | 2000 | 2000 | 2000 | 1500 | 1500 | 500 | -3 | -2 | -2 | 16 | 16 | 16
YLS2000HY | DC01 | 5 | O2 | DT 1.5 |  | F55 | F100 | 1.2 | 1.2 | 1.2 | 2000 | 1800 | 1600 | 2800 | 2200 | 1300 | 6 | 6 | 6 | 0.3 | 0.3 | 0.3
YLS2000HY | DC01 | 0.8 | N2 | ST 2.0 |  | F120 | F120 | 0.8 | 0.8 | 0.8 | 2000 | 2000 | 2000 | 26000 | 24000 | 20000 | 0 | 0 | 0 | 10 | 10 | 10
YLS2000HY | DC01 | 0.8 | O2 | ST 2.0 |  | F120 | F120 | 1.2 | 1.2 | 1.2 | 800 | 800 | 800 | 10000 | 7900 | 6300 | 0 | 0 | 0 | 7 | 7 | 7
YLS2000HY | DC01 | 0.8 | AIR | ST 2.0 |  | F120 | F120 | 0.8 | 0.8 | 0.8 | 2000 | 2000 | 2000 | 26000 | 24000 | 20000 | 0 | 0 | 0 | 10 | 10 | 10
YLS2000HY | DC01 | 0.5 | N2 | ST 2.0 |  | F120 | F120 | 0.8 | 0.8 | 0.8 | 2000 | 2000 | 2000 | 26000 | 24000 | 20000 | 0 | 0 | 0 | 10 | 10 | 10
YLS2000HY | DC01 | 0.5 | O2 | ST 2.0 |  | F120 | F120 | 1.2 | 1.2 | 1.2 | 800 | 800 | 800 | 10000 | 7900 | 6300 | 0 | 0 | 0 | 7 | 7 | 7
YLS2000HY | DC01 | 0.5 | AIR | ST 2.0 |  | F120 | F120 | 0.8 | 0.8 | 0.8 | 2000 | 2000 | 2000 | 26000 | 24000 | 20000 | 0 | 0 | 0 | 10 | 10 | 10
YLS2000HY | DC01 | 1.25 | N2 | ST 2.0 |  | F120 | F120 | 0.8 | 0.8 | 0.8 | 2000 | 2000 | 2000 | 20000 | 17000 | 14000 | -0.5 | -0.5 | -0.5 | 12 | 12 | 12
YLS2000HY | DC01 | 1.25 | O2 | ST 2.0 |  | F120 | F120 | 0.8 | 0.8 | 0.8 | 1200 | 900 | 800 | 8000 | 6500 | 5000 | 0.5 | 0.5 | 0.5 | 6.5 | 6.5 | 6.5
YLS2000HY | DC01 | 1.25 | AIR | ST 2.0 |  | F120 | F120 | 0.8 | 0.8 | 0.8 | 2000 | 2000 | 2000 | 20000 | 17000 | 14000 | -0.5 | -0.5 | -0.5 | 12 | 12 | 12
YLS2000HY | X5CrNi18-10_Foil | 1 | N2 | ST 3.0 |  | F120 | F120 | 3 | 3 | 3 | 2000 | 2000 | 2000 | 16000 | 14000 | 12000 | -2 | -2 | -2 | 8 | 8 | 8
YLS2000HY | X5CrNi18-10_Foil | 1.5 | N2 | ST 3.0 |  | F120 | F120 | 3 | 3 | 3 | 2000 | 2000 | 2000 | 10000 | 9000 | 8000 | -3 | -3 | -3 | 8 | 8 | 8
YLS2000HY | X5CrNi18-10_Foil | 2 | N2 | ST 3.0 |  | F120 | F120 | 3 | 3 | 3 | 2000 | 2000 | 2000 | 6000 | 5000 | 4000 | -3 | -3 | -3 | 8 | 8 | 8
YLS2000HY | X5CrNi18-10_Foil | 0.8 | N2 | ST 3.0 |  | F120 | F120 | 3 | 3 | 3 | 2000 | 2000 | 2000 | 16000 | 14000 | 12000 | -2 | -2 | -2 | 8 | 8 | 8
YLS2000HY | X5CrNi18-10_Foil | 0.5 | N2 | ST 3.0 |  | F120 | F120 | 3 | 3 | 3 | 2000 | 2000 | 2000 | 16000 | 14000 | 12000 | -2 | -2 | -2 | 8 | 8 | 8
YLS2000HY | X5CrNi18-10_Foil | 1.25 | N2 | ST 3.0 |  | F120 | F120 | 3 | 3 | 3 | 2000 | 2000 | 2000 | 12000 | 11000 | 9000 | -3 | -3 | -3 | 8 | 8 | 8
YLS2000PR | AlMg3 | 1 | N2 | ST 2.0 |  | F85 | F85 | 1 | 1 | 1 | 2000 | 2000 | 2000 | 15000 | 13500 | 12000 | 3 | 3 | 3 | 4 | 4 | 4
YLS2000PR | AlMg3 | 1 | O2 | ST 1.5 | None | F120 | F120 | 1 | 1 | 1 | 2000 | 2000 | 2000 | 30000 | 20000 | 18000 | -1 | -1 | -1 | 8 | 8 | 8
YLS2000PR | AlMg3 | 1 | AIR | DL 3.0 |  | F85 | F85 | 1 | 1 | 1 | 2000 | 2000 | 2000 | 15000 | 13500 | 12000 | 3 | 3 | 3 | 4 | 4 | 4
YLS2000PR | AlMg3 | 1.5 | N2 | ST 2.0 |  | F85 | F85 | 1 | 1 | 1 | 2000 | 2000 | 2000 | 10500 | 9500 | 8500 | 4 | 4 | 4 | 4 | 4 | 4
YLS2000PR | AlMg3 | 1.5 | O2 | ST 1.5 | None | F120 | F120 | 1 | 1 | 1 | 2000 | 2000 | 2000 | 24000 | 20000 | 15000 | -1 | -1 | -1 | 8 | 8 | 8
YLS2000PR | AlMg3 | 1.5 | AIR | DL 3.0 |  | F85 | F85 | 1 | 1 | 1 | 2000 | 2000 | 2000 | 10500 | 9500 | 8500 | 4 | 4 | 4 | 4 | 4 | 4
YLS2000PR | AlMg3 | 2 | N2 | ST 2.0 | None | F85 | F85 | 1 | 1 | 1 | 2000 | 2000 | 2000 | 7000 | 6500 | 6000 | 4 | 4 | 4 | 4 | 4 | 4
YLS2000PR | AlMg3 | 2 | O2 | ST 1.5 | None | F120 | F120 | 1 | 1 | 1 | 2000 | 2000 | 2000 | 16000 | 12000 | 10000 | -1.5 | -1.5 | -1.5 | 8 | 8 | 8
YLS2000PR | AlMg3 | 2 | AIR | ST 2.0 |  | F85 | F85 | 1 | 1 | 1 | 2000 | 2000 | 2000 | 7000 | 6500 | 6000 | 4 | 4 | 4 | 4 | 4 | 4
YLS2000PR | AlMg3 | 2.5 | N2 | ST 2.0 |  | F85 | F85 | 1 | 1 | 1 | 2000 | 2000 | 2000 | 7000 | 6000 | 5000 | 6.5 | 6.5 | 6.5 | 5.5 | 5.5 | 5.5
YLS2000PR | AlMg3 | 2.5 | O2 | ST 2.0 | None | F120 | F120 | 1 | 1 | 1 | 2000 | 2000 | 2000 | 14000 | 10000 | 7000 | -1.5 | -1.5 | -1.5 | 8 | 8 | 8
YLS2000PR | AlMg3 | 2.5 | AIR | DL 3.0 |  | F85 | F85 | 1 | 1 | 1 | 2000 | 2000 | 2000 | 7000 | 6000 | 5000 | 6.5 | 6.5 | 6.5 | 5.5 | 5.5 | 5.5
YLS2000PR | AlMg3 | 3 | N2 | ST 2.0 | None | F85 | F85 | 1 | 1 | 1 | 2000 | 2000 | 2000 | 3000 | 2500 | 2000 | 6 | 6 | 6 | 4 | 4 | 4
YLS2000PR | AlMg3 | 3 | O2 | ST 2.0 | None | F120 | F120 | 1 | 1 | 1 | 2000 | 2000 | 2000 | 9000 | 8000 | 5000 | -2 | -2 | -2 | 8 | 8 | 8
YLS2000PR | AlMg3 | 3 | AIR | ST 2.0 |  | F85 | F85 | 1 | 1 | 1 | 2000 | 2000 | 2000 | 3000 | 2500 | 2000 | 6 | 6 | 6 | 4 | 4 | 4
YLS2000PR | AlMg3 | 4 | N2 | ST 2.5 |  | F85 | F85 | 0.6 | 0.6 | 0.6 | 2000 | 2000 | 2000 | 1900 | 1800 | 1000 | -1.5 | -1.5 | -1.5 | 14 | 14 | 14
YLS2000PR | AlMg3 | 5 | N2 | ST 2.5 | None | F85 | F85 | 0.6 | 0.6 | 0.6 | 2000 | 2000 | 2000 | 1300 | 1200 | 1000 | -2 | -2 | -2 | 14 | 14 | 14
YLS2000PR | AlMg3 | 6 | N2 | ST 2.5 | None | F85 | F85 | 0.8 | 0.8 | 0.8 | 2000 | 2000 | 2000 | 850 | 950 | 800 | -3 | -3 | -3 | 12 | 12 | 12
YLS2000PR | AlMg3 | 8 | N2 | ST 2.5 | None | F85 | F85 | 1 | 1 | 1 | 2000 | 2000 | 2000 | 650 | 650 | 600 | -6.5 | -6.5 | -6.5 | 10 | 10 | 10
YLS2000PR | AlMg3 | 0.5 | N2 | DL 3.0 |  | F85 | F85 | 1 | 1 | 1 | 2000 | 2000 | 2000 | 15000 | 13500 | 12000 | 3 | 3 | 3 | 4 | 4 | 4
YLS2000PR | AlMg3 | 0.5 | O2 | ST 1.5 |  | F120 | F120 | 1 | 1 | 1 | 2000 | 2000 | 2000 | 30000 | 20000 | 18000 | -1 | -1 | -1 | 8 | 8 | 8
YLS2000PR | AlMg3 | 0.5 | AIR | DL 3.0 |  | F85 | F85 | 1 | 1 | 1 | 2000 | 2000 | 2000 | 15000 | 13500 | 12000 | 3 | 3 | 3 | 4 | 4 | 4
YLS2000PR | AlMg3 | 0.8 | N2 | DL 3.0 |  | F85 | F85 | 1 | 1 | 1 | 2000 | 2000 | 2000 | 15000 | 13500 | 12000 | 3 | 3 | 3 | 4 | 4 | 4
YLS2000PR | AlMg3 | 0.8 | O2 | ST 1.5 |  | F120 | F120 | 1 | 1 | 1 | 2000 | 2000 | 2000 | 30000 | 20000 | 18000 | -1 | -1 | -1 | 8 | 8 | 8
YLS2000PR | AlMg3 | 0.8 | AIR | DL 3.0 |  | F85 | F85 | 1 | 1 | 1 | 2000 | 2000 | 2000 | 15000 | 13500 | 12000 | 3 | 3 | 3 | 4 | 4 | 4
YLS2000PR | AlMg3 | 1.25 | N2 | DL 3.0 |  | F85 | F85 | 1 | 1 | 1 | 2000 | 2000 | 2000 | 12000 | 11000 | 10000 | 4 | 4 | 4 | 4 | 4 | 4
YLS2000PR | AlMg3 | 1.25 | O2 | ST 1.5 |  | F120 | F120 | 1 | 1 | 1 | 2000 | 2000 | 2000 | 26000 | 20000 | 16000 | -1 | -1 | -1 | 8 | 8 | 8
YLS2000PR | AlMg3 | 1.25 | AIR | DL 3.0 |  | F85 | F85 | 1 | 1 | 1 | 2000 | 2000 | 2000 | 12000 | 11000 | 10000 | 4 | 4 | 4 | 4 | 4 | 4
YLS2000PR | CuZn37 | 0.5 | N2 | ST 2.0 | None | F120 | F120 | 1.2 | 1.2 | 1.2 | 2000 | 2000 | 2000 | 22000 | 12000 | 10000 | 0.5 | 0.5 | 0.5 | 8 | 8 | 8
YLS2000PR | CuZn37 | 1 | N2 | ST 2.0 | None | F120 | F120 | 1.2 | 1.2 | 1.2 | 2000 | 2000 | 2000 | 15000 | 12000 | 9000 | -0.5 | -0.5 | -0.5 | 10 | 10 | 10
YLS2000PR | CuZn37 | 1.5 | N2 | ST 2.0 | None | F120 | F120 | 1.2 | 1.2 | 1.2 | 2000 | 2000 | 2000 | 7500 | 7000 | 6500 | 0.5 | 0.5 | 0.5 | 10 | 10 | 10
YLS2000PR | CuZn37 | 2 | N2 | ST 2.0 | None | F120 | F120 | 1.2 | 1.2 | 1.2 | 2000 | 2000 | 2000 | 5000 | 4000 | 3500 | 0 | 0 | 0 | 12 | 12 | 12
YLS2000PR | CuZn37 | 3 | N2 | ST 2.0 | None | F120 | F120 | 1.2 | 1.2 | 1.2 | 2000 | 2000 | 2000 | 3800 | 3800 | 3800 | -0.5 | -0.5 | -0.5 | 12 | 12 | 12
YLS2000PR | CuZn37 | 4 | N2 | ST 2.0 | None | F120 | F120 | 1.2 | 1.2 | 1.2 | 2000 | 2000 | 2000 | 2500 | 2200 | 1600 | -1 | -1 | -1 | 14 | 14 | 14
YLS2000PR | CuZn37 | 5 | N2 | ST 2.5 | None | F120 | F120 | 0.8 | 0.8 | 0.8 | 2000 | 2000 | 2000 | 800 | 750 | 750 | -2 | -2 | -2 | 14 | 14 | 14
YLS2000PR | CuZn37 | 0.8 | N2 | ST 2.0 |  | F120 | F120 | 1.2 | 1.2 | 1.2 | 2000 | 2000 | 2000 | 15000 | 12000 | 9000 | -0.5 | -0.5 | -0.5 | 10 | 10 | 10
YLS2000PR | CuZn37 | 1.25 | N2 | ST 2.0 |  | F120 | F120 | 1.2 | 1.2 | 1.2 | 2000 | 2000 | 2000 | 10500 | 9000 | 7500 | 0.5 | 0.5 | 0.5 | 10 | 10 | 10
YLS2000PR | CuZn37 | 2.5 | N2 | ST 2.0 |  | F120 | F120 | 1.2 | 1.2 | 1.2 | 2000 | 2000 | 2000 | 4400 | 3800 | 3800 | -0.5 | -0.5 | -0.5 | 12 | 12 | 12
YLS2000PR | Cu-OF | 0.5 | O2 | ST 1.5 | None | F120 | F120 | 1.2 | 1.2 | 1.2 | 2000 | 2000 | 2000 | 20000 | 17500 | 15000 | 0 | 0 | 0 | 6 | 6 | 6
YLS2000PR | Cu-OF | 1 | O2 | ST 1.5 | None | F120 | F120 | 1.2 | 1.2 | 1.2 | 2000 | 2000 | 2000 | 13000 | 12500 | 10000 | 0 | 0 | 0 | 8 | 6 | 6
YLS2000PR | Cu-OF | 1.5 | O2 | ST 2.0 | None | F120 | F120 | 1.2 | 1.2 | 1.2 | 2000 | 2000 | 2000 | 9000 | 8500 | 7000 | 0 | 0 | 0 | 8 | 8 | 8
YLS2000PR | Cu-OF | 2 | O2 | ST 2.0 | None | F120 | F120 | 1.2 | 1.2 | 1.2 | 2000 | 2000 | 2000 | 5500 | 5000 | 4500 | 0 | 0 | 0 | 8 | 8 | 8
YLS2000PR | Cu-OF | 3 | O2 | ST 2.0 | None | F120 | F120 | 1.2 | 1.2 | 1.2 | 2000 | 2000 | 2000 | 1800 | 1700 | 1700 | -2 | -2 | -2 | 8 | 8 | 8
YLS2000PR | Cu-OF | 4 | O2 | ST 2.0 | None | F120 | F120 | 1.2 | 1.2 | 1.2 | 2000 | 2000 | 2000 | 1000 | 850 | 800 | -2.5 | -2.5 | -2.5 | 8 | 8 | 8
YLS2000PR | Cu-OF | 5 | O2 | ST 2.5 | None | F120 | F120 | 0.8 | 0.8 | 0.8 | 2000 | 2000 | 2000 | 450 | 400 | 400 | -3 | -3 | -3 | 8 | 8 | 8
YLS2000PR | Cu-OF | 0.8 | O2 | ST 1.5 |  | F120 | F120 | 1.2 | 1.2 | 1.2 | 2000 | 2000 | 2000 | 13000 | 12500 | 10000 | 0 | 0 | 0 | 8 | 6 | 6
YLS2000PR | Cu-OF | 1.25 | O2 | ST 2.0 |  | F120 | F120 | 1.2 | 1.2 | 1.2 | 2000 | 2000 | 2000 | 10500 | 9500 | 7500 | 0 | 0 | 0 | 8 | 8 | 8
YLS2000PR | Cu-OF | 2.5 | O2 | ST 2.0 |  | F120 | F120 | 1.2 | 1.2 | 1.2 | 2000 | 2000 | 2000 | 2800 | 2700 | 2700 | -2 | -2 | -2 | 8 | 8 | 8
YLS2000PR | Focal | 1 | N2 | ST 2.0 | None | F120 | F120 | 0.8 | 0.8 | 0.8 | 2000 | 2000 | 2000 | 8000 | 3500 | 1800 | 0 | 0 | 0 | 6 | 6 | 6
YLS2000PR | S420MC | 4 | N2 | ST 2.5 | None | F120 | F120 | 0.8 | 0.8 | 0.8 | 2000 | 1600 | 2000 | 2600 | 2000 | 700 | -2 | -2 | -2 | 16 | 16 | 16
YLS2000PR | S420MC | 4 | O2 | DT 1.5 | None | F55 | F100 | 1.2 | 1.2 | 1.2 | 2000 | 1800 | 1600 | 3200 | 2500 | 1300 | 4.5 | 4.5 | 4.5 | 0.3 | 0.3 | 0.3
YLS2000PR | S420MC | 5 | N2 | ST 2.5 | None | F120 | F120 | 0.8 | 0.8 | 0.8 | 2000 | 2000 | 2000 | 1500 | 1500 | 500 | -3 | -2 | -2 | 16 | 16 | 16
YLS2000PR | S420MC | 5 | O2 | DT 1.5 | None | F55 | F100 | 1.2 | 1.2 | 1.2 | 2000 | 1800 | 1600 | 2800 | 2200 | 1300 | 6 | 6 | 6 | 0.3 | 0.3 | 0.3
YLS2000PR | S420MC | 6 | O2 | DT 1.5 | None | F70 | F70 | 1.2 | 1.2 | 1.2 | 2000 | 2000 | 2000 | 2200 | 1875 | 1300 | 7 | 7 | 7 | 0.35 | 0.35 | 0.35
YLS2000PR | S420MC | 8 | O2 | DT 1.25 | None | F70 | F70 | 1.2 | 1.2 | 1.2 | 2000 | 2000 | 2000 | 1600 | 1400 | 1200 | 7 | 7 | 7 | 0.5 | 0.5 | 0.5
YLS2000PR | S420MC | 10 | O2 | DT 2 | None | F70 | F70 | 1.2 | 1.2 | 1.2 | 2000 | 2000 | 2000 | 1200 | 1100 | 1000 | 6 | 6 | 6 | 0.5 | 0.5 | 0.5
YLS2000PR | S420MC | 12 | O2 | DT 1.5 | None | F70 | F70 | 1.2 | 1.2 | 1.2 | 2000 | 2000 | 2000 | 1000 | 1000 | 800 | 7 | 7 | 7 | 0.6 | 0.6 | 0.6
YLS2000PR | S420MC | 15 | O2 | DT 2.5 | None | F55 | F55 | 1.5 | 1.5 | 1.5 | 2000 | 2000 | 2000 | 750 | 750 | 750 | 8 | 8 | 8 | 0.6 | 0.6 | 0.55
YLS2000PR | X5CrNi18-10 | 1 | N2 | ST 2.0 | None | F120 | F120 | 0.8 | 0.8 | 0.8 | 2000 | 2000 | 2000 | 30000 | 24000 | 18000 | 0 | 0 | 0 | 8 | 8 | 8
YLS2000PR | X5CrNi18-10 | 1 | AIR | ST 2.0 |  | F120 | F120 | 0.8 | 0.8 | 0.8 | 2000 | 2000 | 2000 | 30000 | 24000 | 18000 | 0 | 0 | 0 | 8 | 8 | 8
YLS2000PR | X5CrNi18-10 | 1.5 | N2 | ST 2.0 | None | F120 | F120 | 1.2 | 1.2 | 1.2 | 2000 | 2000 | 2000 | 14000 | 12000 | 10000 | -0.3 | -0.3 | -0.3 | 10 | 10 | 10
YLS2000PR | X5CrNi18-10 | 1.5 | AIR | ST 2.0 |  | F120 | F120 | 1.2 | 1.2 | 1.2 | 2000 | 2000 | 2000 | 14000 | 12000 | 10000 | -0.3 | -0.3 | -0.3 | 10 | 10 | 10
YLS2000PR | X5CrNi18-10 | 2 | N2 | ST 2.0 | None | F120 | F120 | 0.8 | 0.8 | 0.8 | 2000 | 2000 | 2000 | 10000 | 9000 | 8000 | -0.7 | -0.7 | -0.7 | 14 | 14 | 14
YLS2000PR | X5CrNi18-10 | 2 | AIR | ST 2.0 |  | F120 | F120 | 0.8 | 0.8 | 0.8 | 2000 | 2000 | 2000 | 10000 | 9000 | 8000 | -0.7 | -0.7 | -0.7 | 14 | 14 | 14
YLS2000PR | X5CrNi18-10 | 2.5 | N2 | ST 2.0 | None | F120 | F120 | 0.8 | 0.8 | 0.8 | 2000 | 2000 | 2000 | 6000 | 5000 | 5000 | -2 | -2 | -2 | 10 | 10 | 10
YLS2000PR | X5CrNi18-10 | 2.5 | AIR | ST 2.0 |  | F120 | F120 | 0.8 | 0.8 | 0.8 | 2000 | 2000 | 2000 | 6000 | 5000 | 5000 | -2 | -2 | -2 | 10 | 10 | 10
YLS2000PR | X5CrNi18-10 | 3 | N2 | ST 2.0 | None | F120 | F120 | 0.8 | 0.8 | 0.8 | 2000 | 2000 | 2000 | 3000 | 2800 | 2500 | -1.2 | -1.2 | -1.2 | 12 | 12 | 12
YLS2000PR | X5CrNi18-10 | 3 | AIR | ST 2.0 |  | F120 | F120 | 0.8 | 0.8 | 0.8 | 2000 | 2000 | 2000 | 3000 | 2800 | 2500 | -1.2 | -1.2 | -1.2 | 12 | 12 | 12
YLS2000PR | X5CrNi18-10 | 4 | N2 | ST 2.0 | None | F100 | F100 | 0.8 | 0.8 | 0.8 | 2000 | 2000 | 2000 | 2500 | 2250 | 2000 | -2.5 | -2.5 | -2.5 | 12 | 12 | 12
YLS2000PR | X5CrNi18-10 | 5 | N2 | ST 2.5 | None | F55 | F100 | 0.8 | 0.8 | 0.8 | 2000 | 2000 | 2000 | 1800 | 1600 | 1400 | -2.8 | -2.8 | -2.8 | 14 | 14 | 14
YLS2000PR | X5CrNi18-10 | 6 | N2 | ST 3.0 | None | F85 | F85 | 0.8 | 0.8 | 0.8 | 2000 | 2000 | 2000 | 1000 | 800 | 800 | -5.5 | -5.5 | -5.5 | 14 | 14 | 14
YLS2000PR | X5CrNi18-10 | 8 | N2 | ST 3.0 | None | F55 | F55 | 0.6 | 0.8 | 0.8 | 2000 | 2000 | 2000 | 700 | 600 | 500 | -6 | -6 | -6 | 14 | 14 | 14
YLS2000PR | X5CrNi18-10 | 0.8 | N2 | ST 2.0 |  | F120 | F120 | 0.8 | 0.8 | 0.8 | 2000 | 2000 | 2000 | 30000 | 24000 | 18000 | 0 | 0 | 0 | 8 | 8 | 8
YLS2000PR | X5CrNi18-10 | 0.8 | AIR | ST 2.0 |  | F120 | F120 | 0.8 | 0.8 | 0.8 | 2000 | 2000 | 2000 | 30000 | 24000 | 18000 | 0 | 0 | 0 | 8 | 8 | 8
YLS2000PR | X5CrNi18-10 | 0.5 | N2 | ST 2.0 |  | F120 | F120 | 0.8 | 0.8 | 0.8 | 2000 | 2000 | 2000 | 30000 | 24000 | 18000 | 0 | 0 | 0 | 8 | 8 | 8
YLS2000PR | X5CrNi18-10 | 0.5 | AIR | ST 2.0 |  | F120 | F120 | 0.8 | 0.8 | 0.8 | 2000 | 2000 | 2000 | 30000 | 24000 | 18000 | 0 | 0 | 0 | 8 | 8 | 8
YLS2000PR | X5CrNi18-10 | 1.25 | N2 | ST 2.0 |  | F120 | F120 | 1.2 | 1.2 | 1.2 | 2000 | 2000 | 2000 | 21000 | 17000 | 13000 | -0.3 | -0.3 | -0.3 | 10 | 10 | 10
YLS2000PR | X5CrNi18-10 | 1.25 | AIR | ST 2.0 |  | F120 | F120 | 1.2 | 1.2 | 1.2 | 2000 | 2000 | 2000 | 21000 | 17000 | 13000 | -0.3 | -0.3 | -0.3 | 10 | 10 | 10
YLS2000PR | VPO | 2.5 | N2 | VPO 2.0 | None | F100 | F100 | 1.2 | 1.2 | 1.2 | 2000 | 2000 | 2000 | 3000 | 3000 | 2000 | -2 | -2 | -2 | 8 | 8 | 8
YLS2000PR | DC01+ZE25/25-APC | 0.5 | N2 | ST 2.0 | None | F120 | F120 | 1.5 | 1.5 | 1.5 | 2000 | 2000 | 2000 | 30000 | 27000 | 25000 | 0.5 | 0.5 | 0.5 | 10 | 10 | 10
YLS2000PR | DC01+ZE25/25-APC | 0.5 | AIR | ST 2.0 |  | F120 | F120 | 1.5 | 1.5 | 1.5 | 2000 | 2000 | 2000 | 30000 | 26000 | 25000 | 0.5 | 0.5 | 0.5 | 10 | 10 | 10
YLS2000PR | DC01+ZE25/25-APC | 1 | N2 | ST 2.0 | None | F120 | F120 | 1.5 | 1.5 | 1.5 | 2000 | 2000 | 2000 | 28000 | 25000 | 23000 | 0 | 0 | 0 | 10 | 10 | 10
YLS2000PR | DC01+ZE25/25-APC | 1 | AIR | ST 2.0 |  | F120 | F120 | 1.5 | 1.5 | 1.5 | 2000 | 2000 | 2000 | 28000 | 25000 | 24000 | 0 | 0 | 0 | 10 | 10 | 10
YLS2000PR | DC01+ZE25/25-APC | 1.5 | N2 | ST 2.0 | None | F120 | F120 | 1.5 | 1.5 | 1.5 | 2000 | 2000 | 2000 | 18000 | 16000 | 14000 | -0.5 | -0.5 | -0.5 | 12 | 12 | 12
YLS2000PR | DC01+ZE25/25-APC | 1.5 | AIR | ST 2.0 |  | F120 | F120 | 1.5 | 1.5 | 1.5 | 2000 | 2000 | 2000 | 18000 | 16000 | 14000 | -0.5 | -0.5 | -0.5 | 12 | 12 | 12
YLS2000PR | DC01+ZE25/25-APC | 2 | N2 | ST 2.0 | None | F120 | F120 | 1.5 | 1.5 | 1.5 | 2000 | 2000 | 2000 | 10000 | 9000 | 8000 | -1 | -1 | -1 | 12 | 12 | 12
YLS2000PR | DC01+ZE25/25-APC | 2 | AIR | ST 2.0 |  | F120 | F120 | 1.5 | 1.5 | 1.5 | 2000 | 2000 | 2000 | 10000 | 9000 | 8000 | -1 | -1 | -1 | 12 | 12 | 12
YLS2000PR | DC01+ZE25/25-APC | 2.5 | N2 | ST 2.0 | None | F120 | F120 | 1.5 | 1.5 | 1.5 | 2000 | 2000 | 2000 | 6500 | 6000 | 5000 | -1.5 | -1.5 | -1.5 | 12 | 12 | 12
YLS2000PR | DC01+ZE25/25-APC | 2.5 | AIR | ST 2.0 |  | F120 | F120 | 1.5 | 1.5 | 1.5 | 2000 | 2000 | 2000 | 6500 | 6000 | 5000 | -1.5 | -1.5 | -1.5 | 12 | 12 | 12
YLS2000PR | DC01+ZE25/25-APC | 3 | N2 | ST 2.0 | None | F120 | F120 | 1.5 | 1.5 | 1.5 | 2000 | 2000 | 2000 | 4200 | 3000 | 2500 | -2 | -2 | -2 | 12 | 12 | 12
YLS2000PR | DC01+ZE25/25-APC | 3 | AIR | ST 2.0 |  | F120 | F120 | 1.5 | 1.5 | 1.5 | 2000 | 2000 | 2000 | 4200 | 3000 | 2500 | -2 | -2 | -2 | 12 | 12 | 12
YLS2000PR | DC01+ZE25/25-APC | 4 | N2 | ST 2.5 | None | F120 | F120 | 1.5 | 1.5 | 1.5 | 2000 | 2000 | 2000 | 2400 | 2200 | 2000 | -2.5 | -2.5 | -2.5 | 14 | 14 | 14
YLS2000PR | DC01+ZE25/25-APC | 5 | N2 | ST 2.0 | None | F120 | F120 | 1.5 | 1.5 | 1.5 | 2000 | 2000 | 2000 | 1200 | 1000 | 800 | -3 | -3 | -3 | 14 | 14 | 14
YLS2000PR | DC01+ZE25/25-APC | 0.8 | N2 | ST 2.0 |  | F120 | F120 | 1.5 | 1.5 | 1.5 | 2000 | 2000 | 2000 | 28000 | 26000 | 24000 | 0 | 0 | 0 | 10 | 10 | 10
YLS2000PR | DC01+ZE25/25-APC | 0.8 | AIR | ST 2.0 |  | F120 | F120 | 1.5 | 1.5 | 1.5 | 2000 | 2000 | 2000 | 28000 | 25000 | 24000 | 0 | 0 | 0 | 10 | 10 | 10
YLS2000PR | DC01+ZE25/25-APC | 1.25 | N2 | ST 2.0 |  | F120 | F120 | 1.5 | 1.5 | 1.5 | 2000 | 2000 | 2000 | 22000 | 20000 | 18000 | -0.5 | -0.5 | -0.5 | 12 | 12 | 12
YLS2000PR | DC01+ZE25/25-APC | 1.25 | AIR | ST 2.0 |  | F120 | F120 | 1.5 | 1.5 | 1.5 | 2000 | 2000 | 2000 | 22000 | 20000 | 18000 | -0.5 | -0.5 | -0.5 | 12 | 12 | 12
YLS2000PR | DX51D+Z275-N-A-C | 0.5 | N2 | ST 2.0 |  | F120 | F120 | 1.5 | 1.5 | 1.5 | 2000 | 2000 | 2000 | 30000 | 26000 | 25000 | 0.5 | 0.5 | 0.5 | 10 | 10 | 10
YLS2000PR | DX51D+Z275-N-A-C | 0.5 | AIR | ST 2.0 |  | F120 | F120 | 1.5 | 1.5 | 1.5 | 2000 | 2000 | 2000 | 30000 | 25000 | 25000 | 0.5 | 0.5 | 0.5 | 10 | 10 | 10
YLS2000PR | DX51D+Z275-N-A-C | 1 | N2 | ST 2.0 |  | F120 | F120 | 1.5 | 1.5 | 1.5 | 2000 | 2000 | 2000 | 28000 | 24000 | 24000 | 0 | 0 | 0 | 10 | 10 | 10
YLS2000PR | DX51D+Z275-N-A-C | 1 | AIR | ST 2.0 |  | F120 | F120 | 1.5 | 1.5 | 1.5 | 2000 | 2000 | 2000 | 28000 | 26000 | 24000 | 0 | 0 | 0 | 10 | 10 | 10
YLS2000PR | DX51D+Z275-N-A-C | 1.5 | N2 | ST 2.0 |  | F120 | F120 | 1.5 | 1.5 | 1.5 | 2000 | 2000 | 2000 | 18000 | 16000 | 14000 | -0.5 | -0.5 | -0.5 | 12 | 12 | 12
YLS2000PR | DX51D+Z275-N-A-C | 1.5 | AIR | ST 2.0 |  | F120 | F120 | 1.5 | 1.5 | 1.5 | 2000 | 2000 | 2000 | 18000 | 16000 | 14000 | -0.5 | -0.5 | -0.5 | 12 | 12 | 12
YLS2000PR | DX51D+Z275-N-A-C | 2 | N2 | ST 2.0 |  | F120 | F120 | 1.5 | 1.5 | 1.5 | 2000 | 2000 | 2000 | 10000 | 9000 | 8000 | -1 | -1 | -1 | 12 | 12 | 12
YLS2000PR | DX51D+Z275-N-A-C | 2 | AIR | ST 2.0 |  | F120 | F120 | 1.5 | 1.5 | 1.5 | 2000 | 2000 | 2000 | 10000 | 9000 | 8000 | -1 | -1 | -1 | 12 | 12 | 12
YLS2000PR | DX51D+Z275-N-A-C | 2.5 | N2 | ST 2.0 |  | F120 | F120 | 1.5 | 1.5 | 1.5 | 2000 | 2000 | 2000 | 6500 | 6000 | 5000 | -1.5 | -1.5 | -1.5 | 12 | 12 | 12
YLS2000PR | DX51D+Z275-N-A-C | 2.5 | AIR | ST 2.0 |  | F120 | F120 | 1.5 | 1.5 | 1.5 | 2000 | 2000 | 2000 | 6500 | 6000 | 5000 | -1.5 | -1.5 | -1.5 | 12 | 12 | 12
YLS2000PR | DX51D+Z275-N-A-C | 3 | N2 | ST 2.0 |  | F120 | F120 | 1.5 | 1.5 | 1.5 | 2000 | 2000 | 2000 | 4200 | 3000 | 2500 | -2 | -2 | -2 | 12 | 12 | 12
YLS2000PR | DX51D+Z275-N-A-C | 3 | AIR | ST 2.0 |  | F120 | F120 | 1.5 | 1.5 | 1.5 | 2000 | 2000 | 2000 | 4200 | 3000 | 2500 | -2 | -2 | -2 | 12 | 12 | 12
YLS2000PR | DX51D+Z275-N-A-C | 4 | N2 | ST 2.5 |  | F120 | F120 | 1.5 | 1.5 | 1.5 | 2000 | 2000 | 2000 | 2400 | 2200 | 2000 | -2.5 | -2.5 | -2.5 | 14 | 14 | 14
YLS2000PR | DX51D+Z275-N-A-C | 5 | N2 | ST 2.0 |  | F120 | F120 | 1.5 | 1.5 | 1.5 | 2000 | 2000 | 2000 | 1200 | 1000 | 800 | -3 | -3 | -3 | 14 | 14 | 14
YLS2000PR | DX51D+Z275-N-A-C | 0.8 | N2 | ST 2.0 |  | F120 | F120 | 1.5 | 1.5 | 1.5 | 2000 | 2000 | 2000 | 28000 | 25000 | 24000 | 0 | 0 | 0 | 10 | 10 | 10
YLS2000PR | DX51D+Z275-N-A-C | 0.8 | AIR | ST 2.0 |  | F120 | F120 | 1.5 | 1.5 | 1.5 | 2000 | 2000 | 2000 | 28000 | 26000 | 24000 | 0 | 0 | 0 | 10 | 10 | 10
YLS2000PR | DX51D+Z275-N-A-C | 1.25 | N2 | ST 2.0 |  | F120 | F120 | 1.5 | 1.5 | 1.5 | 2000 | 2000 | 2000 | 22000 | 20000 | 18000 | -0.5 | -0.5 | -0.5 | 12 | 12 | 12
YLS2000PR | DX51D+Z275-N-A-C | 1.25 | AIR | ST 2.0 |  | F120 | F120 | 1.5 | 1.5 | 1.5 | 2000 | 2000 | 2000 | 22000 | 20000 | 18000 | -0.5 | -0.5 | -0.5 | 12 | 12 | 12
YLS2000PR | DC01 | 1 | N2 | ST 2.0 |  | F120 | F120 | 0.8 | 0.8 | 0.8 | 2000 | 2000 | 2000 | 26000 | 24000 | 20000 | 0 | 0 | 0 | 10 | 10 | 10
YLS2000PR | DC01 | 1 | O2 | ST 2.0 |  | F120 | F120 | 1.2 | 1.2 | 1.2 | 800 | 800 | 800 | 10000 | 7900 | 6300 | 0 | 0 | 0 | 7 | 7 | 7
YLS2000PR | DC01 | 1 | AIR | ST 2.0 |  | F120 | F120 | 0.8 | 0.8 | 0.8 | 2000 | 2000 | 2000 | 26000 | 24000 | 20000 | 0 | 0 | 0 | 10 | 10 | 10
YLS2000PR | DC01 | 1.5 | N2 | ST 2.0 |  | F120 | F120 | 0.8 | 0.8 | 0.8 | 2000 | 2000 | 2000 | 15000 | 12000 | 10000 | -0.5 | -0.5 | -0.5 | 12 | 12 | 12
YLS2000PR | DC01 | 1.5 | O2 | ST 2.0 |  | F120 | F120 | 0.8 | 0.8 | 0.8 | 1200 | 900 | 800 | 7400 | 6000 | 4500 | 0.5 | 0.5 | 0.5 | 6.5 | 6.5 | 6.5
YLS2000PR | DC01 | 1.5 | AIR | ST 2.0 |  | F120 | F120 | 0.8 | 0.8 | 0.8 | 2000 | 2000 | 2000 | 15000 | 12000 | 10000 | -0.5 | -0.5 | -0.5 | 12 | 12 | 12
YLS2000PR | DC01 | 2 | N2 | ST 2.0 |  | F120 | F120 | 0.8 | 0.8 | 0.8 | 2000 | 2000 | 2000 | 10000 | 8500 | 7000 | -1.5 | -1.5 | -1.5 | 12 | 12 | 12
YLS2000PR | DC01 | 2 | O2 | ST 2.0 |  | F120 | F120 | 0.8 | 0.8 | 0.8 | 1300 | 1200 | 1000 | 5000 | 5000 | 4200 | 3 | 3 | 3 | 1.5 | 1.5 | 1.5
YLS2000PR | DC01 | 2 | AIR | ST 2.0 |  | F120 | F120 | 0.8 | 0.8 | 0.8 | 2000 | 2000 | 2000 | 10000 | 8500 | 7000 | -1.5 | -1.5 | -1.5 | 12 | 12 | 12
YLS2000PR | DC01 | 2.5 | N2 | ST 2.5 |  | F120 | F120 | 0.8 | 0.8 | 0.8 | 2000 | 2000 | 2000 | 7000 | 6500 | 6000 | -1 | -1 | -1 | 14 | 14 | 14
YLS2000PR | DC01 | 2.5 | O2 | ST 2.0 |  | F120 | F120 | 0.8 | 0.8 | 0.8 | 1000 | 900 | 800 | 4000 | 3500 | 3000 | 1.2 | 1.2 | 1.2 | 1.5 | 1.5 | 1.5
YLS2000PR | DC01 | 2.5 | AIR | ST 2.5 |  | F120 | F120 | 0.8 | 0.8 | 0.8 | 2000 | 2000 | 2000 | 7000 | 6500 | 6000 | -1 | -1 | -1 | 14 | 14 | 14
YLS2000PR | DC01 | 3 | N2 | ST 2.0 |  | F120 | F120 | 0.8 | 0.8 | 0.8 | 2000 | 2000 | 2000 | 4500 | 4000 | 3000 | -1.5 | -1.5 | -1.5 | 14 | 14 | 14
YLS2000PR | DC01 | 3 | O2 | ST 2.0 |  | F120 | F120 | 0.8 | 0.8 | 0.8 | 1200 | 1000 | 800 | 3700 | 3000 | 3000 | 1.2 | 1.2 | 1.2 | 1.5 | 1.5 | 1.5
YLS2000PR | DC01 | 3 | AIR | ST 2.0 |  | F120 | F120 | 0.8 | 0.8 | 0.8 | 2000 | 2000 | 2000 | 4500 | 4000 | 3000 | -1.5 | -1.5 | -1.5 | 14 | 14 | 14
YLS2000PR | DC01 | 4 | N2 | ST 2.5 |  | F120 | F120 | 0.8 | 0.8 | 0.8 | 2000 | 1600 | 2000 | 2600 | 1800 | 700 | -2 | -2 | -2 | 16 | 16 | 16
YLS2000PR | DC01 | 4 | O2 | DT 1.5 |  | F55 | F100 | 1.2 | 1.2 | 1.2 | 2000 | 1800 | 1600 | 3200 | 2500 | 1800 | 4.5 | 4.5 | 4.5 | 0.3 | 0.3 | 0.3
YLS2000PR | DC01 | 5 | N2 | ST 2.5 |  | F120 | F120 | 0.8 | 0.8 | 0.8 | 2000 | 2000 | 2000 | 1500 | 1500 | 500 | -3 | -2 | -2 | 16 | 16 | 16
YLS2000PR | DC01 | 5 | O2 | DT 1.5 |  | F55 | F100 | 1.2 | 1.2 | 1.2 | 2000 | 1800 | 1600 | 2800 | 2200 | 1300 | 6 | 6 | 6 | 0.3 | 0.3 | 0.3
YLS2000PR | DC01 | 0.8 | N2 | ST 2.0 |  | F120 | F120 | 0.8 | 0.8 | 0.8 | 2000 | 2000 | 2000 | 26000 | 24000 | 20000 | 0 | 0 | 0 | 10 | 10 | 10
YLS2000PR | DC01 | 0.8 | O2 | ST 2.0 |  | F120 | F120 | 1.2 | 1.2 | 1.2 | 800 | 800 | 800 | 10000 | 7900 | 6300 | 0 | 0 | 0 | 7 | 7 | 7
YLS2000PR | DC01 | 0.8 | AIR | ST 2.0 |  | F120 | F120 | 0.8 | 0.8 | 0.8 | 2000 | 2000 | 2000 | 26000 | 24000 | 20000 | 0 | 0 | 0 | 10 | 10 | 10
YLS2000PR | DC01 | 0.5 | N2 | ST 2.0 |  | F120 | F120 | 0.8 | 0.8 | 0.8 | 2000 | 2000 | 2000 | 26000 | 24000 | 20000 | 0 | 0 | 0 | 10 | 10 | 10
YLS2000PR | DC01 | 0.5 | O2 | ST 2.0 |  | F120 | F120 | 1.2 | 1.2 | 1.2 | 800 | 800 | 800 | 10000 | 7900 | 6300 | 0 | 0 | 0 | 7 | 7 | 7
YLS2000PR | DC01 | 0.5 | AIR | ST 2.0 |  | F120 | F120 | 0.8 | 0.8 | 0.8 | 2000 | 2000 | 2000 | 26000 | 24000 | 20000 | 0 | 0 | 0 | 10 | 10 | 10
YLS2000PR | DC01 | 1.25 | N2 | ST 2.0 |  | F120 | F120 | 0.8 | 0.8 | 0.8 | 2000 | 2000 | 2000 | 20000 | 17000 | 14000 | -0.5 | -0.5 | -0.5 | 12 | 12 | 12
YLS2000PR | DC01 | 1.25 | O2 | ST 2.0 |  | F120 | F120 | 0.8 | 0.8 | 0.8 | 1200 | 900 | 800 | 8000 | 6500 | 5000 | 0.5 | 0.5 | 0.5 | 6.5 | 6.5 | 6.5
YLS2000PR | DC01 | 1.25 | AIR | ST 2.0 |  | F120 | F120 | 0.8 | 0.8 | 0.8 | 2000 | 2000 | 2000 | 20000 | 17000 | 14000 | -0.5 | -0.5 | -0.5 | 12 | 12 | 12
YLS2000PR | X5CrNi18-10_Foil | 1 | N2 | ST 3.0 |  | F120 | F120 | 3 | 3 | 3 | 2000 | 2000 | 2000 | 16000 | 14000 | 12000 | -2 | -2 | -2 | 8 | 8 | 8
YLS2000PR | X5CrNi18-10_Foil | 1.5 | N2 | ST 3.0 |  | F120 | F120 | 3 | 3 | 3 | 2000 | 2000 | 2000 | 10000 | 9000 | 8000 | -3 | -3 | -3 | 8 | 8 | 8
YLS2000PR | X5CrNi18-10_Foil | 2 | N2 | ST 3.0 |  | F120 | F120 | 3 | 3 | 3 | 2000 | 2000 | 2000 | 6000 | 5000 | 4000 | -3 | -3 | -3 | 8 | 8 | 8
YLS2000PR | X5CrNi18-10_Foil | 0.8 | N2 | ST 3.0 |  | F120 | F120 | 3 | 3 | 3 | 2000 | 2000 | 2000 | 16000 | 14000 | 12000 | -2 | -2 | -2 | 8 | 8 | 8
YLS2000PR | X5CrNi18-10_Foil | 0.5 | N2 | ST 3.0 |  | F120 | F120 | 3 | 3 | 3 | 2000 | 2000 | 2000 | 16000 | 14000 | 12000 | -2 | -2 | -2 | 8 | 8 | 8
YLS2000PR | X5CrNi18-10_Foil | 1.25 | N2 | ST 3.0 |  | F120 | F120 | 3 | 3 | 3 | 2000 | 2000 | 2000 | 12000 | 11000 | 9000 | -3 | -3 | -3 | 8 | 8 | 8
YLS3000HY | AlMg3 | 1 | N2 | DL 3.0 | None | F85 | F85 | 1 | 1 | 1 | 3000 | 3000 | 2000 | 15000 | 13500 | 12000 | 3 | 3 | 3 | 4 | 4 | 4
YLS3000HY | AlMg3 | 1 | O2 | ST 1.5 | None | F120 | F120 | 1 | 1 | 1 | 3000 | 3000 | 2000 | 40000 | 30000 | 20000 | -1 | -1 | -1 | 8 | 8 | 8
YLS3000HY | AlMg3 | 1 | AIR | DL 3.0 |  | F85 | F85 | 1 | 1 | 1 | 3000 | 3000 | 2000 | 15000 | 13500 | 12000 | 3 | 3 | 3 | 4 | 4 | 4
YLS3000HY | AlMg3 | 1.5 | N2 | DL 3.0 | None | F85 | F85 | 1 | 1 | 1 | 3000 | 3000 | 2000 | 12000 | 10500 | 9000 | 4.5 | 4.5 | 4.5 | 4 | 4 | 4
YLS3000HY | AlMg3 | 1.5 | O2 | ST 1.5 | None | F120 | F120 | 1 | 1 | 1 | 3000 | 3000 | 2000 | 30000 | 22500 | 15000 | -1 | -1 | -1 | 8 | 8 | 8
YLS3000HY | AlMg3 | 1.5 | AIR | DL 3.0 |  | F85 | F85 | 1 | 1 | 1 | 3000 | 3000 | 2000 | 12000 | 10500 | 9000 | 4.5 | 4.5 | 4.5 | 4 | 4 | 4
YLS3000HY | AlMg3 | 2 | N2 | DL 3.0 | None | F85 | F85 | 1 | 1 | 1 | 3000 | 3000 | 2000 | 8900 | 7500 | 6000 | 6 | 6 | 6 | 4 | 4 | 4
YLS3000HY | AlMg3 | 2 | O2 | ST 1.5 | None | F120 | F120 | 1 | 1 | 1 | 3000 | 3000 | 2000 | 20000 | 15000 | 10000 | -1.5 | -1.5 | -1.5 | 8 | 8 | 8
YLS3000HY | AlMg3 | 2 | AIR | DL 3.0 |  | F85 | F85 | 1 | 1 | 1 | 3000 | 3000 | 2000 | 8900 | 7500 | 6000 | 6 | 6 | 6 | 4 | 4 | 4
YLS3000HY | AlMg3 | 2.5 | N2 | DL 3.0 | None | F85 | F85 | 1 | 1 | 1 | 3000 | 3000 | 2000 | 7000 | 6000 | 5000 | 6.5 | 6.5 | 6.5 | 5.5 | 5.5 | 5.5
YLS3000HY | AlMg3 | 2.5 | O2 | ST 2.0 | None | F120 | F120 | 1 | 1 | 1 | 3000 | 3000 | 2000 | 17000 | 12000 | 7000 | -1.5 | -1.5 | -1.5 | 8 | 8 | 8
YLS3000HY | AlMg3 | 2.5 | AIR | DL 3.0 |  | F85 | F85 | 1 | 1 | 1 | 3000 | 3000 | 2000 | 7000 | 6000 | 5000 | 6.5 | 6.5 | 6.5 | 5.5 | 5.5 | 5.5
YLS3000HY | AlMg3 | 3 | N2 | DL 3.0 | None | F85 | F85 | 1 | 1 | 1 | 3000 | 3000 | 2500 | 5000 | 4500 | 4000 | 7 | 7 | 7 | 6.5 | 6.5 | 6.5
YLS3000HY | AlMg3 | 3 | O2 | ST 2.0 | None | F120 | F120 | 1 | 1 | 1 | 3000 | 3000 | 2000 | 12000 | 8500 | 5000 | -2 | -2 | -2 | 8 | 8 | 8
YLS3000HY | AlMg3 | 3 | AIR | DL 3.0 |  | F85 | F85 | 1 | 1 | 1 | 3000 | 3000 | 2500 | 5000 | 4500 | 4000 | 7 | 7 | 7 | 6.5 | 6.5 | 6.5
YLS3000HY | AlMg3 | 4 | N2 | DL 3.0 | None | F100 | F120 | 0.6 | 0.6 | 0.6 | 3000 | 3000 | 2500 | 3000 | 2000 | 1000 | 5.5 | 5.5 | 5.5 | 6.5 | 6.5 | 6.5
YLS3000HY | AlMg3 | 5 | N2 | ST 2.5 | None | F85 | F85 | 0.8 | 0.8 | 0.8 | 3000 | 3000 | 2500 | 3000 | 1900 | 900 | -1.5 | -0.5 | -0.5 | 11 | 11 | 11
YLS3000HY | AlMg3 | 6 | N2 | ST 2.5 | None | F55 | F85 | 0.8 | 0.8 | 0.8 | 3000 | 3000 | 2500 | 1200 | 1000 | 700 | -0.5 | -0.5 | -0.5 | 12 | 12 | 12
YLS3000HY | AlMg3 | 8 | N2 | ST 2.5 | None | F55 | F85 | 0.8 | 0.8 | 0.8 | 3000 | 3000 | 2500 | 1100 | 950 | 800 | -3.5 | -3.5 | -3.5 | 12 | 12 | 12
YLS3000HY | AlMg3 | 10 | N2 | ST 2.5 | None | F55 | F85 | 0.8 | 0.8 | 0.8 | 3000 | 2800 | 2500 | 500 | 450 | 400 | -3 | -3 | -3 | 12 | 12 | 12
YLS3000HY | AlMg3 | 12 | N2 | ST 2.5 | None | F55 | F85 | 0.8 | 0.8 | 0.8 | 3000 | 3000 | 3000 | 400 | 380 | 350 | -3 | -3 | -3 | 14 | 14 | 14
YLS3000HY | AlMg3 | 0.8 | N2 | DL 3.0 |  | F85 | F85 | 1 | 1 | 1 | 3000 | 3000 | 2000 | 15000 | 13500 | 12000 | 3 | 3 | 3 | 4 | 4 | 4
YLS3000HY | AlMg3 | 0.8 | O2 | ST 1.5 |  | F120 | F120 | 1 | 1 | 1 | 3000 | 3000 | 2000 | 40000 | 30000 | 20000 | -1 | -1 | -1 | 8 | 8 | 8
YLS3000HY | AlMg3 | 0.8 | AIR | DL 3.0 |  | F85 | F85 | 1 | 1 | 1 | 3000 | 3000 | 2000 | 15000 | 13500 | 12000 | 3 | 3 | 3 | 4 | 4 | 4
YLS3000HY | AlMg3 | 1.25 | N2 | DL 3.0 |  | F85 | F85 | 1 | 1 | 1 | 3000 | 3000 | 2000 | 12000 | 10500 | 9000 | 4.5 | 4.5 | 4.5 | 4 | 4 | 4
YLS3000HY | AlMg3 | 1.25 | O2 | ST 1.5 |  | F120 | F120 | 1 | 1 | 1 | 3000 | 3000 | 2000 | 30000 | 22500 | 15000 | -1 | -1 | -1 | 8 | 8 | 8
YLS3000HY | AlMg3 | 1.25 | AIR | DL 3.0 |  | F85 | F85 | 1 | 1 | 1 | 3000 | 3000 | 2000 | 12000 | 10500 | 9000 | 4.5 | 4.5 | 4.5 | 4 | 4 | 4
YLS3000HY | AlMg3 | 0.5 | O2 | ST 1.5 |  | F120 | F120 | 1 | 1 | 1 | 3000 | 3000 | 2000 | 40000 | 30000 | 20000 | -1 | -1 | -1 | 8 | 8 | 8
YLS3000HY | AlMg3 | 0.5 | N2 | DL 3.0 |  | F85 | F85 | 1 | 1 | 1 | 3000 | 3000 | 2000 | 15000 | 13500 | 12000 | 3 | 3 | 3 | 4 | 4 | 4
YLS3000HY | AlMg3 | 0.5 | AIR | DL 3.0 |  | F85 | F85 | 1 | 1 | 1 | 3000 | 3000 | 2000 | 15000 | 13500 | 12000 | 3 | 3 | 3 | 4 | 4 | 4
YLS3000HY | CuZn37 | 0.5 | N2 | ST 2.0 | None | F120 | F120 | 1.2 | 1.2 | 1.2 | 3000 | 3000 | 3000 | 14000 | 12000 | 10000 | 0.5 | 0.5 | 0.5 | 8 | 8 | 8
YLS3000HY | CuZn37 | 1 | N2 | ST 2.0 | None | F120 | F120 | 1.2 | 1.2 | 1.2 | 3000 | 3000 | 3000 | 10000 | 9000 | 8000 | 0.5 | 0.5 | 0.5 | 8 | 8 | 8
YLS3000HY | CuZn37 | 1.5 | N2 | ST 2.0 | None | F120 | F120 | 1.2 | 1.2 | 1.2 | 3000 | 3000 | 3000 | 9000 | 7500 | 7000 | 0.5 | 0.5 | 0.5 | 10 | 10 | 10
YLS3000HY | CuZn37 | 2 | N2 | ST 2.0 | None | F120 | F120 | 1.2 | 1.2 | 1.2 | 3000 | 3000 | 3000 | 9000 | 7000 | 6000 | 0 | 0 | 0 | 12 | 12 | 12
YLS3000HY | CuZn37 | 3 | N2 | ST 2.0 | None | F120 | F120 | 1.2 | 1.2 | 1.2 | 3000 | 3000 | 3000 | 6200 | 5000 | 3800 | 0.5 | 0.5 | 0.5 | 12 | 12 | 12
YLS3000HY | CuZn37 | 4 | N2 | ST 2.0 | None | F120 | F120 | 1.2 | 1.2 | 1.2 | 3000 | 3000 | 3000 | 3200 | 2800 | 1600 | -1 | -1 | -1 | 14 | 14 | 14
YLS3000HY | CuZn37 | 5 | N2 | ST 2.5 | None | F120 | F120 | 0.8 | 0.8 | 0.8 | 3000 | 3000 | 3000 | 1800 | 1500 | 1000 | -1.5 | -1.5 | -1.5 | 12 | 12 | 12
YLS3000HY | CuZn37 | 6 | N2 | ST 2.5 | None | F120 | F120 | 0.8 | 0.8 | 0.8 | 3000 | 3000 | 2500 | 1200 | 1100 | 1000 | -2.5 | -2.5 | -2.5 | 12 | 12 | 12
YLS3000HY | CuZn37 | 0.8 | N2 | ST 2.0 |  | F120 | F120 | 1.2 | 1.2 | 1.2 | 3000 | 3000 | 3000 | 10000 | 9000 | 8000 | 0.5 | 0.5 | 0.5 | 8 | 8 | 8
YLS3000HY | CuZn37 | 1.25 | N2 | ST 2.0 |  | F120 | F120 | 1.2 | 1.2 | 1.2 | 3000 | 3000 | 3000 | 9000 | 7500 | 7000 | 0.5 | 0.5 | 0.5 | 10 | 10 | 10
YLS3000HY | CuZn37 | 2.5 | N2 | ST 2.0 |  | F120 | F120 | 1.2 | 1.2 | 1.2 | 3000 | 3000 | 3000 | 7000 | 6000 | 4400 | 0.5 | 0.5 | 0.5 | 12 | 12 | 12
YLS3000HY | Cu-OF | 0.5 | O2 | ST 1.5 | None | F120 | F120 | 1.2 | 1.2 | 1.2 | 3000 | 3000 | 3000 | 20000 | 17500 | 15000 | 0 | 0 | 0 | 6 | 6 | 6
YLS3000HY | Cu-OF | 1 | O2 | ST 1.5 | None | F120 | F120 | 1.2 | 1.2 | 1.2 | 3000 | 3000 | 3000 | 15000 | 12500 | 10000 | 0 | 0 | 0 | 6 | 6 | 6
YLS3000HY | Cu-OF | 1.5 | O2 | ST 2.0 | None | F120 | F120 | 1.2 | 1.2 | 1.2 | 3000 | 3000 | 3000 | 10500 | 9500 | 8000 | 0 | 0 | 0 | 8 | 8 | 8
YLS3000HY | Cu-OF | 2 | O2 | ST 2.0 | None | F120 | F120 | 1.2 | 1.2 | 1.2 | 3000 | 3000 | 3000 | 7000 | 6800 | 6500 | 0 | 0 | 0 | 8 | 8 | 8
YLS3000HY | Cu-OF | 3 | O2 | ST 2.0 | None | F120 | F120 | 1.2 | 1.2 | 1.2 | 3000 | 3000 | 3000 | 4000 | 3800 | 3500 | -1 | -1 | -1 | 8 | 8 | 8
YLS3000HY | Cu-OF | 4 | O2 | ST 2.0 | None | F120 | F120 | 1.2 | 1.2 | 1.2 | 3000 | 3000 | 3000 | 2000 | 1800 | 1600 | -3 | -3 | -3 | 8 | 8 | 8
YLS3000HY | Cu-OF | 5 | O2 | ST 2.5 | None | F120 | F120 | 0.6 | 0.6 | 0.6 | 3000 | 3000 | 3000 | 900 | 800 | 700 | -4.5 | -4.5 | -4.5 | 7.5 | 7.5 | 7.5
YLS3000HY | Cu-OF | 6 | O2 | ST 2.5 | None | F120 | F120 | 0.6 | 0.6 | 0.6 | 3000 | 3000 | 3000 | 550 | 450 | 400 | -6.5 | -6.5 | -6.5 | 7.5 | 7.5 | 7.5
YLS3000HY | Cu-OF | 8 | O2 | ST 3.0 | None | F120 | F120 | 0.6 | 0.6 | 0.6 | 3000 | 3000 | 3000 | 300 | 250 | 200 | -8.5 | -8.5 | -8.5 | 7 | 7 | 7
YLS3000HY | Cu-OF | 0.8 | O2 | ST 1.5 |  | F120 | F120 | 1.2 | 1.2 | 1.2 | 3000 | 3000 | 3000 | 15000 | 12500 | 10000 | 0 | 0 | 0 | 6 | 6 | 6
YLS3000HY | Cu-OF | 1.25 | O2 | ST 2.0 |  | F120 | F120 | 1.2 | 1.2 | 1.2 | 3000 | 3000 | 3000 | 10500 | 9500 | 8000 | 0 | 0 | 0 | 8 | 8 | 8
YLS3000HY | Cu-OF | 2.5 | O2 | ST 2.0 |  | F120 | F120 | 1.2 | 1.2 | 1.2 | 3000 | 3000 | 3000 | 5000 | 4800 | 4500 | -1 | -1 | -1 | 8 | 8 | 8
YLS3000HY | Focal | 1 | N2 | ST 2.0 | None | F120 | F120 | 0.8 | 0.8 | 0.8 | 3000 | 2000 | 2000 | 8000 | 3500 | 1800 | 0 | 0 | 0 | 6 | 6 | 6
YLS3000HY | S420MC | 4 | N2 | ST 2.5 | None | F120 | F120 | 0.8 | 0.8 | 0.8 | 3000 | 3000 | 2000 | 4000 | 3200 | 2400 | -1.5 | -1.5 | -1 | 16 | 16 | 16
YLS3000HY | S420MC | 4 | O2 | DT 1.5 |  | F55 | F100 | 1.2 | 1.2 | 1.2 | 3000 | 3000 | 3000 | 3500 | 2200 | 1300 | 6.5 | 6.5 | 6.5 | 0.45 | 0.45 | 0.45
YLS3000HY | S420MC | 5 | N2 | ST 2.5 | None | F120 | F120 | 0.8 | 0.8 | 0.8 | 3000 | 3000 | 3000 | 3000 | 2700 | 2100 | -2 | -2 | -2 | 16 | 16 | 16
YLS3000HY | S420MC | 5 | O2 | DT 1.5 |  | F55 | F55 | 1.2 | 1.2 | 1.2 | 3000 | 2500 | 2000 | 3000 | 1800 | 1300 | 9 | 9 | 9 | 0.45 | 0.45 | 0.45
YLS3000HY | S420MC | 6 | N2 | ST 2.5 | None | F120 | F120 | 0.8 | 0.8 | 0.8 | 3000 | 3000 | 3000 | 2000 | 1800 | 1500 | -2.8 | -2.8 | -2.8 | 17 | 17 | 16
YLS3000HY | S420MC | 6 | O2 | DT 1.5 |  | F55 | F55 | 1.2 | 1.2 | 1.2 | 3000 | 2500 | 2200 | 2700 | 1600 | 1300 | 9 | 9 | 9 | 0.55 | 0.55 | 0.55
YLS3000HY | S420MC | 8 | O2 | DT 1.5 |  | F55 | F55 | 1.2 | 1.2 | 1.2 | 3000 | 2500 | 2000 | 2100 | 1400 | 1300 | 10 | 10 | 10 | 0.6 | 0.6 | 0.6
YLS3000HY | S420MC | 10 | O2 | DT 1.5 |  | F55 | F55 | 1.2 | 1.2 | 1.2 | 3000 | 2500 | 2000 | 1500 | 1200 | 1000 | 10 | 10 | 10 | 0.6 | 0.6 | 0.6
YLS3000HY | S420MC | 12 | O2 | DT 1.5 | None | F55 | F55 | 1.2 | 1.2 | 1.2 | 3000 | 2500 | 2000 | 1300 | 1000 | 800 | 10 | 10 | 10 | 0.65 | 0.65 | 0.65
YLS3000HY | S420MC | 15 | O2 | DT 2.5 |  | F55 | F55 | 1.2 | 1.2 | 1.2 | 3000 | 2750 | 2000 | 1000 | 850 | 650 | 11 | 11 | 11 | 0.5 | 0.5 | 0.5
YLS3000HY | S420MC | 20 | O2 | DT 3.0 |  | F55 | F55 | 1.2 | 1.2 | 1.2 | 3000 | 3000 | 2000 | 750 | 550 | 500 | 11 | 11 | 11 | 0.5 | 0.5 | 0.5
YLS3000HY | X5CrNi18-10_Foil | 1 | N2 | ST 3.0 | NOVACEL | F120 | F120 | 3 | 3 | 3 | 3000 | 3000 | 2000 | 18000 | 15000 | 12000 | -0.5 | -0.5 | -0.5 | 8 | 8 | 8
YLS3000HY | X5CrNi18-10_Foil | 1.5 | N2 | ST 3.0 | NOVACEL | F120 | F120 | 3 | 3 | 3 | 3000 | 3000 | 2500 | 11200 | 9800 | 8400 | -1.5 | -1.5 | -1.5 | 8 | 8 | 8
YLS3000HY | X5CrNi18-10_Foil | 2 | N2 | ST 3.0 | NOVACEL | F120 | F120 | 3 | 3 | 3 | 3000 | 3000 | 2500 | 8000 | 7000 | 6000 | -1.5 | -1.5 | -1.5 | 8 | 8 | 8
YLS3000HY | X5CrNi18-10_Foil | 0.8 | N2 | ST 3.0 | NOVACEL | F120 | F120 | 3 | 3 | 3 | 3000 | 3000 | 2000 | 18000 | 15000 | 12000 | -0.5 | -0.5 | -0.5 | 8 | 8 | 8
YLS3000HY | X5CrNi18-10_Foil | 1.25 | N2 | ST 3.0 | NOVACEL | F120 | F120 | 3 | 3 | 3 | 3000 | 3000 | 2500 | 11200 | 9800 | 8400 | -1.5 | -1.5 | -1.5 | 8 | 8 | 8
YLS3000HY | X5CrNi18-10_Foil | 0.5 | N2 | ST 3.0 | NOVACEL | F120 | F120 | 3 | 3 | 3 | 3000 | 3000 | 2000 | 18000 | 15000 | 12000 | -0.5 | -0.5 | -0.5 | 8 | 8 | 8
YLS3000HY | VPO | 2.5 | N2 | VPO 2.0 | None | F100 | F100 | 1.2 | 1.2 | 1.2 | 3000 | 3000 | 3000 | 3200 | 3400 | 2500 | -3 | -3 | -3 | 8 | 8 | 8
YLS3000HY | DC01+ZE25/25-APC | 0.5 | N2 | ST 2.0 |  | F120 | F120 | 1.5 | 1.5 | 1.5 | 3000 | 3000 | 3000 | 40000 | 35000 | 30000 | 0.5 | 0.5 | 0.5 | 10 | 10 | 10
YLS3000HY | DC01+ZE25/25-APC | 0.5 | AIR | ST 2.0 |  | F120 | F120 | 1.5 | 1.5 | 1.5 | 3000 | 3000 | 3000 | 40000 | 35000 | 30000 | 0.5 | 0.5 | 0.5 | 10 | 10 | 10
YLS3000HY | DC01+ZE25/25-APC | 1 | N2 | ST 2.0 |  | F120 | F120 | 1.5 | 1.5 | 1.5 | 3000 | 3000 | 3000 | 36000 | 29500 | 25000 | 0.5 | 0.5 | 0.5 | 10 | 10 | 10
YLS3000HY | DC01+ZE25/25-APC | 1 | AIR | ST 2.0 |  | F120 | F120 | 1.5 | 1.5 | 1.5 | 3000 | 3000 | 3000 | 36000 | 29500 | 25000 | 0.5 | 0.5 | 0.5 | 10 | 10 | 10
YLS3000HY | DC01+ZE25/25-APC | 1.5 | N2 | ST 2.0 |  | F120 | F120 | 1.5 | 1.5 | 1.5 | 3000 | 3000 | 3000 | 24000 | 22000 | 20000 | 0.5 | 0.5 | 0.5 | 12 | 12 | 12
YLS3000HY | DC01+ZE25/25-APC | 1.5 | AIR | ST 2.0 |  | F120 | F120 | 1.5 | 1.5 | 1.5 | 3000 | 3000 | 3000 | 24000 | 22000 | 20000 | 0.5 | 0.5 | 0.5 | 12 | 12 | 12
YLS3000HY | DC01+ZE25/25-APC | 2 | N2 | ST 2.0 | None | F120 | F120 | 1.5 | 1.5 | 1.5 | 3000 | 3000 | 3000 | 12000 | 10500 | 9000 | -0.5 | -0.5 | -0.5 | 12 | 12 | 12
YLS3000HY | DC01+ZE25/25-APC | 2 | AIR | ST 2.0 |  | F120 | F120 | 1.5 | 1.5 | 1.5 | 3000 | 3000 | 3000 | 12000 | 10500 | 9000 | -0.5 | -0.5 | -0.5 | 12 | 12 | 12
YLS3000HY | DC01+ZE25/25-APC | 2.5 | N2 | ST 2.0 | None | F120 | F120 | 1.5 | 1.5 | 1.5 | 3000 | 3000 | 3000 | 7500 | 6700 | 6000 | -1 | -1 | -1 | 12 | 12 | 12
YLS3000HY | DC01+ZE25/25-APC | 2.5 | AIR | ST 2.0 |  | F120 | F120 | 1.5 | 1.5 | 1.5 | 3000 | 3000 | 3000 | 7500 | 6700 | 6000 | -1 | -1 | -1 | 12 | 12 | 12
YLS3000HY | DC01+ZE25/25-APC | 3 | N2 | ST 2.0 | None | F120 | F120 | 1.5 | 1.5 | 1.5 | 3000 | 3000 | 3000 | 6000 | 5000 | 4000 | -1 | -1 | -1 | 12 | 12 | 12
YLS3000HY | DC01+ZE25/25-APC | 3 | AIR | ST 2.0 |  | F120 | F120 | 1.5 | 1.5 | 1.5 | 3000 | 3000 | 3000 | 6000 | 5000 | 4000 | -1 | -1 | -1 | 12 | 12 | 12
YLS3000HY | DC01+ZE25/25-APC | 4 | N2 | ST 2.5 | None | F120 | F120 | 1.5 | 1.5 | 1.5 | 3000 | 3000 | 3000 | 4500 | 4000 | 3500 | -1.5 | -1.5 | -1.5 | 14 | 14 | 14
YLS3000HY | DC01+ZE25/25-APC | 5 | N2 | ST 2.0 | None | F120 | F120 | 1.5 | 1.5 | 1.5 | 3000 | 3000 | 3000 | 2000 | 1750 | 1500 | -2 | -2 | -2 | 14 | 14 | 14
YLS3000HY | DC01+ZE25/25-APC | 0.8 | N2 | ST 2.0 |  | F120 | F120 | 1.5 | 1.5 | 1.5 | 3000 | 3000 | 3000 | 36000 | 29500 | 25000 | 0.5 | 0.5 | 0.5 | 10 | 10 | 10
YLS3000HY | DC01+ZE25/25-APC | 0.8 | AIR | ST 2.0 |  | F120 | F120 | 1.5 | 1.5 | 1.5 | 3000 | 3000 | 3000 | 36000 | 29500 | 25000 | 0.5 | 0.5 | 0.5 | 10 | 10 | 10
YLS3000HY | DC01+ZE25/25-APC | 1.25 | N2 | ST 2.0 |  | F120 | F120 | 1.5 | 1.5 | 1.5 | 3000 | 3000 | 3000 | 24000 | 22000 | 20000 | 0.5 | 0.5 | 0.5 | 12 | 12 | 12
YLS3000HY | DC01+ZE25/25-APC | 1.25 | AIR | ST 2.0 |  | F120 | F120 | 1.5 | 1.5 | 1.5 | 3000 | 3000 | 3000 | 24000 | 22000 | 20000 | 0.5 | 0.5 | 0.5 | 12 | 12 | 12
YLS3000HY | X5CrNi18-10 | 1 | N2 | ST 2.0 |  | F120 | F120 | 0.8 | 0.8 | 0.8 | 3000 | 3000 | 2000 | 30000 | 24000 | 18000 | 0.5 | 0.5 | 0.5 | 8 | 8 | 8
YLS3000HY | X5CrNi18-10 | 1 | AIR | ST 2.0 |  | F120 | F120 | 0.8 | 0.8 | 0.8 | 3000 | 3000 | 2000 | 30000 | 24000 | 18000 | 0.5 | 0.5 | 0.5 | 8 | 8 | 8
YLS3000HY | X5CrNi18-10 | 1.5 | N2 | ST 2.0 |  | F120 | F120 | 1.2 | 1.2 | 1.2 | 3000 | 3000 | 2500 | 14000 | 12000 | 10000 | 0.5 | 0.5 | 0.5 | 10 | 10 | 10
YLS3000HY | X5CrNi18-10 | 1.5 | AIR | ST 2.0 |  | F120 | F120 | 1.2 | 1.2 | 1.2 | 3000 | 3000 | 2500 | 14000 | 12000 | 10000 | 0.5 | 0.5 | 0.5 | 10 | 10 | 10
YLS3000HY | X5CrNi18-10 | 2 | N2 | ST 2.0 |  | F120 | F120 | 0.8 | 0.8 | 0.8 | 3000 | 3000 | 2500 | 10000 | 9000 | 8000 | 0 | 0 | 0 | 10 | 10 | 10
YLS3000HY | X5CrNi18-10 | 2 | AIR | ST 2.0 |  | F120 | F120 | 0.8 | 0.8 | 0.8 | 3000 | 3000 | 2500 | 10000 | 9000 | 8000 | 0 | 0 | 0 | 10 | 10 | 10
YLS3000HY | X5CrNi18-10 | 2.5 | N2 | ST 2.0 |  | F120 | F120 | 0.8 | 0.8 | 0.8 | 3000 | 3000 | 2500 | 8000 | 7000 | 6000 | 0 | 0 | 0 | 10 | 10 | 10
YLS3000HY | X5CrNi18-10 | 2.5 | AIR | ST 2.0 |  | F120 | F120 | 0.8 | 0.8 | 0.8 | 3000 | 3000 | 2500 | 8000 | 7000 | 6000 | 0 | 0 | 0 | 10 | 10 | 10
YLS3000HY | X5CrNi18-10 | 3 | N2 | ST 2.0 |  | F120 | F120 | 0.8 | 0.8 | 0.8 | 3000 | 3000 | 3000 | 6500 | 5000 | 3000 | 0 | 0 | 0 | 12 | 12 | 12
YLS3000HY | X5CrNi18-10 | 3 | AIR | ST 2.0 |  | F120 | F120 | 0.8 | 0.8 | 0.8 | 3000 | 3000 | 3000 | 6500 | 5000 | 3000 | 0 | 0 | 0 | 12 | 12 | 12
YLS3000HY | X5CrNi18-10 | 4 | N2 | ST 2.0 |  | F120 | F120 | 0.8 | 0.8 | 0.8 | 3000 | 3000 | 2500 | 5500 | 4800 | 2500 | -1.5 | -1.5 | -1.5 | 14 | 14 | 14
YLS3000HY | X5CrNi18-10 | 5 | N2 | ST 2.0 |  | F120 | F120 | 0.8 | 0.8 | 0.8 | 3000 | 3000 | 3000 | 2800 | 2650 | 2000 | -2 | -2 | -2 | 14 | 14 | 14
YLS3000HY | X5CrNi18-10 | 6 | N2 | ST 2.5 |  | F70 | F100 | 0.8 | 0.8 | 0.8 | 3000 | 3000 | 2500 | 2200 | 1700 | 1200 | -2.5 | -2.5 | -2.5 | 14 | 14 | 14
YLS3000HY | X5CrNi18-10 | 8 | N2 | ST 2.5 |  | F55 | F100 | 0.8 | 0.8 | 0.8 | 3000 | 3000 | 3000 | 1000 | 800 | 600 | -6 | -6 | -6 | 16 | 16 | 16
YLS3000HY | X5CrNi18-10 | 10 | N2 | SMT 3.5 |  | F55 | F100 | 0.4 | 1.2 | 1.2 | 3000 | 3000 | 3000 | 800 | 500 | 450 | -6 | -6.5 | -6.5 | 14 | 14 | 14
YLS3000HY | X5CrNi18-10 | 12 | N2 | SMT 5.0 |  | F55 | F100 | 0.4 | 1.2 | 1.2 | 3000 | 3000 | 3000 | 600 | 450 | 400 | -9 | -9 | -8 | 14 | 11 | 11
YLS3000HY | X5CrNi18-10 | 0.8 | N2 | ST 2.0 |  | F120 | F120 | 0.8 | 0.8 | 0.8 | 3000 | 3000 | 2000 | 30000 | 24000 | 18000 | 0.5 | 0.5 | 0.5 | 8 | 8 | 8
YLS3000HY | X5CrNi18-10 | 0.8 | AIR | ST 2.0 |  | F120 | F120 | 0.8 | 0.8 | 0.8 | 3000 | 3000 | 2000 | 30000 | 24000 | 18000 | 0.5 | 0.5 | 0.5 | 8 | 8 | 8
YLS3000HY | X5CrNi18-10 | 1.25 | N2 | ST 2.0 |  | F120 | F120 | 1.2 | 1.2 | 1.2 | 3000 | 3000 | 2500 | 14000 | 12000 | 10000 | 0.5 | 0.5 | 0.5 | 10 | 10 | 10
YLS3000HY | X5CrNi18-10 | 1.25 | AIR | ST 2.0 |  | F120 | F120 | 1.2 | 1.2 | 1.2 | 3000 | 3000 | 2500 | 14000 | 12000 | 10000 | 0.5 | 0.5 | 0.5 | 10 | 10 | 10
YLS3000HY | X5CrNi18-10 | 0.5 | N2 | ST 2.0 |  | F120 | F120 | 0.8 | 0.8 | 0.8 | 3000 | 3000 | 2000 | 30000 | 24000 | 18000 | 0.5 | 0.5 | 0.5 | 8 | 8 | 8
YLS3000HY | X5CrNi18-10 | 0.5 | AIR | ST 2.0 |  | F120 | F120 | 0.8 | 0.8 | 0.8 | 3000 | 3000 | 2000 | 30000 | 24000 | 18000 | 0.5 | 0.5 | 0.5 | 8 | 8 | 8
YLS3000HY | DC01 | 1 | N2 | ST 2.0 |  | F120 | F120 | 0.8 | 0.8 | 0.8 | 3000 | 3000 | 2000 | 30000 | 26000 | 22000 | 0.5 | 0.5 | 0.5 | 10 | 10 | 10
YLS3000HY | DC01 | 1 | O2 | ST 1.5 |  | F120 | F120 | 1.2 | 1.2 | 1.2 | 1000 | 800 | 700 | 8000 | 6500 | 5600 | 2 | 2 | 2 | 4.5 | 4.5 | 4.5
YLS3000HY | DC01 | 1 | AIR | ST 2.0 |  | F120 | F120 | 0.8 | 0.8 | 0.8 | 3000 | 3000 | 2000 | 30000 | 26000 | 22000 | 0.5 | 0.5 | 0.5 | 10 | 10 | 10
YLS3000HY | DC01 | 1.5 | N2 | ST 2.0 |  | F120 | F120 | 0.8 | 0.8 | 0.8 | 3000 | 3000 | 2000 | 23000 | 20500 | 18000 | 0.5 | 0.5 | 0.5 | 12 | 12 | 12
YLS3000HY | DC01 | 1.5 | O2 | ST 1.5 |  | F120 | F120 | 1.2 | 1.2 | 1.2 | 1100 | 900 | 700 | 6200 | 5000 | 4400 | 2 | 2 | 2 | 4 | 4 | 4
YLS3000HY | DC01 | 1.5 | AIR | ST 2.0 |  | F120 | F120 | 0.8 | 0.8 | 0.8 | 3000 | 3000 | 2000 | 23000 | 20500 | 18000 | 0.5 | 0.5 | 0.5 | 12 | 12 | 12
YLS3000HY | DC01 | 2 | N2 | ST 2.0 |  | F120 | F120 | 0.8 | 0.8 | 0.8 | 3000 | 3000 | 3000 | 16000 | 15000 | 14000 | 0 | 0 | 0 | 12 | 12 | 12
YLS3000HY | DC01 | 2 | O2 | ST 1.5 |  | F100 | F100 | 1.2 | 1.2 | 1.2 | 1300 | 900 | 850 | 5500 | 4400 | 3800 | 2 | 2 | 2 | 2.5 | 2.5 | 2.5
YLS3000HY | DC01 | 2 | AIR | ST 2.0 |  | F120 | F120 | 0.8 | 0.8 | 0.8 | 3000 | 3000 | 3000 | 16000 | 15000 | 14000 | 0 | 0 | 0 | 12 | 12 | 12
YLS3000HY | DC01 | 2.5 | N2 | ST 2.0 |  | F120 | F120 | 0.8 | 0.8 | 0.8 | 3000 | 3000 | 3000 | 10000 | 9000 | 8000 | 0 | 0 | 0 | 14 | 14 | 14
YLS3000HY | DC01 | 2.5 | O2 | ST 1.5 |  | F120 | F120 | 1.2 | 1.2 | 1.2 | 1100 | 900 | 750 | 4700 | 3750 | 3300 | 2 | 2 | 2 | 4 | 4 | 4
YLS3000HY | DC01 | 2.5 | AIR | ST 2.0 |  | F120 | F120 | 0.8 | 0.8 | 0.8 | 3000 | 3000 | 3000 | 10000 | 9000 | 8000 | 0 | 0 | 0 | 14 | 14 | 14
YLS3000HY | DC01 | 3 | N2 | ST 2.0 |  | F120 | F120 | 0.8 | 0.8 | 0.8 | 3000 | 3000 | 3000 | 7000 | 6000 | 5000 | -0.5 | -0.5 | -0.5 | 14 | 14 | 14
YLS3000HY | DC01 | 3 | O2 | ST 2.0 |  | F100 | F100 | 1.2 | 1.2 | 1.2 | 1900 | 1200 | 1100 | 4300 | 3500 | 3000 | 3 | 3 | 3 | 2 | 2 | 2
YLS3000HY | DC01 | 3 | AIR | ST 2.0 |  | F120 | F120 | 0.8 | 0.8 | 0.8 | 3000 | 3000 | 3000 | 7000 | 6000 | 5000 | -0.5 | -0.5 | -0.5 | 14 | 14 | 14
YLS3000HY | DC01 | 4 | N2 | ST 2.5 |  | F120 | F120 | 0.8 | 0.8 | 0.8 | 3000 | 3000 | 2000 | 4000 | 3200 | 2500 | -1.5 | -1.5 | -1 | 16 | 16 | 16
YLS3000HY | DC01 | 4 | O2 | DT 1.5 |  | F55 | F100 | 1.2 | 1.2 | 1.2 | 3000 | 3000 | 3000 | 3500 | 1500 | 1300 | 6.5 | 6.5 | 6.5 | 0.45 | 0.45 | 0.45
YLS3000HY | DC01 | 5 | N2 | ST 2.5 |  | F120 | F120 | 0.8 | 0.8 | 0.8 | 3000 | 3000 | 3000 | 3000 | 2700 | 2400 | -2 | -2 | -2 | 16 | 16 | 16
YLS3000HY | DC01 | 5 | O2 | DT 1.5 |  | F55 | F55 | 1.2 | 1.2 | 1.2 | 3000 | 2500 | 2000 | 3000 | 2200 | 1800 | 9 | 9 | 9 | 0.45 | 0.45 | 0.45
YLS3000HY | DC01 | 0.8 | N2 | ST 2.0 |  | F120 | F120 | 0.8 | 0.8 | 0.8 | 3000 | 3000 | 2000 | 30000 | 26000 | 22000 | 0 | 0 | 0 | 10 | 10 | 10
YLS3000HY | DC01 | 0.8 | O2 | ST 1.5 |  | F120 | F120 | 1.2 | 1.2 | 1.2 | 1000 | 800 | 700 | 8000 | 6500 | 5600 | 2 | 2 | 2 | 4.5 | 4.5 | 4.5
YLS3000HY | DC01 | 0.8 | AIR | ST 2.0 |  | F120 | F120 | 0.8 | 0.8 | 0.8 | 3000 | 3000 | 2000 | 30000 | 26000 | 22000 | 0.5 | 0.5 | 0.5 | 10 | 10 | 10
YLS3000HY | DC01 | 1.25 | N2 | ST 2.0 |  | F120 | F120 | 0.8 | 0.8 | 0.8 | 3000 | 3000 | 2000 | 23000 | 20500 | 18000 | 0.5 | 0.5 | 0.5 | 12 | 12 | 12
YLS3000HY | DC01 | 1.25 | O2 | ST 1.5 |  | F120 | F120 | 1.2 | 1.2 | 1.2 | 1100 | 900 | 700 | 6200 | 5000 | 4400 | 2 | 2 | 2 | 4 | 4 | 4
YLS3000HY | DC01 | 1.25 | AIR | ST 2.0 |  | F120 | F120 | 0.8 | 0.8 | 0.8 | 3000 | 3000 | 2000 | 23000 | 20500 | 18000 | 0.5 | 0.5 | 0.5 | 12 | 12 | 12
YLS3000HY | DC01 | 0.5 | N2 | ST 2.0 |  | F120 | F120 | 0.8 | 0.8 | 0.8 | 3000 | 3000 | 2000 | 30000 | 26000 | 22000 | 0 | 0 | 0 | 10 | 10 | 10
YLS3000HY | DC01 | 0.5 | O2 | ST 1.5 |  | F120 | F120 | 1.2 | 1.2 | 1.2 | 1000 | 800 | 700 | 8000 | 6500 | 5600 | 2 | 2 | 2 | 4.5 | 4.5 | 4.5
YLS3000HY | DC01 | 0.5 | AIR | ST 2.0 |  | F120 | F120 | 0.8 | 0.8 | 0.8 | 3000 | 3000 | 2000 | 30000 | 26000 | 22000 | 0.5 | 0.5 | 0.5 | 10 | 10 | 10
YLS3000HY | DX51D+Z275-N-A-C | 0.5 | N2 | ST 2.0 |  | F120 | F120 | 1.5 | 1.5 | 1.5 | 3000 | 3000 | 3000 | 40000 | 35000 | 30000 | 0.5 | 0.5 | 0.5 | 10 | 10 | 10
YLS3000HY | DX51D+Z275-N-A-C | 0.5 | AIR | ST 2.0 |  | F120 | F120 | 1.5 | 1.5 | 1.5 | 3000 | 3000 | 3000 | 40000 | 35000 | 30000 | 0.5 | 0.5 | 0.5 | 10 | 10 | 10
YLS3000HY | DX51D+Z275-N-A-C | 1 | N2 | ST 2.0 |  | F120 | F120 | 1.5 | 1.5 | 1.5 | 3000 | 3000 | 3000 | 36000 | 29500 | 25000 | 0.5 | 0.5 | 0.5 | 10 | 10 | 10
YLS3000HY | DX51D+Z275-N-A-C | 1 | AIR | ST 2.0 |  | F120 | F120 | 1.5 | 1.5 | 1.5 | 3000 | 3000 | 3000 | 36000 | 29500 | 25000 | 0.5 | 0.5 | 0.5 | 10 | 10 | 10
YLS3000HY | DX51D+Z275-N-A-C | 1.5 | N2 | ST 2.0 |  | F120 | F120 | 1.5 | 1.5 | 1.5 | 3000 | 3000 | 3000 | 24000 | 22000 | 20000 | 0.5 | 0.5 | 0.5 | 12 | 12 | 12
YLS3000HY | DX51D+Z275-N-A-C | 1.5 | AIR | ST 2.0 |  | F120 | F120 | 1.5 | 1.5 | 1.5 | 3000 | 3000 | 3000 | 24000 | 22000 | 20000 | 0.5 | 0.5 | 0.5 | 12 | 12 | 12
YLS3000HY | DX51D+Z275-N-A-C | 2 | N2 | ST 2.0 |  | F120 | F120 | 1.5 | 1.5 | 1.5 | 3000 | 3000 | 3000 | 12000 | 10500 | 9000 | -0.5 | -0.5 | -0.5 | 12 | 12 | 12
YLS3000HY | DX51D+Z275-N-A-C | 2 | AIR | ST 2.0 |  | F120 | F120 | 1.5 | 1.5 | 1.5 | 3000 | 3000 | 3000 | 12000 | 10500 | 9000 | -0.5 | -0.5 | -0.5 | 12 | 12 | 12
YLS3000HY | DX51D+Z275-N-A-C | 2.5 | N2 | ST 2.0 |  | F120 | F120 | 1.5 | 1.5 | 1.5 | 3000 | 3000 | 3000 | 7500 | 6700 | 6000 | -1 | -1 | -1 | 12 | 12 | 12
YLS3000HY | DX51D+Z275-N-A-C | 2.5 | AIR | ST 2.0 |  | F120 | F120 | 1.5 | 1.5 | 1.5 | 3000 | 3000 | 3000 | 7500 | 6700 | 6000 | -1 | -1 | -1 | 12 | 12 | 12
YLS3000HY | DX51D+Z275-N-A-C | 3 | N2 | ST 2.0 |  | F120 | F120 | 1.5 | 1.5 | 1.5 | 3000 | 3000 | 3000 | 6000 | 5000 | 4000 | -1 | -1 | -1 | 12 | 12 | 12
YLS3000HY | DX51D+Z275-N-A-C | 3 | AIR | ST 2.0 |  | F120 | F120 | 1.5 | 1.5 | 1.5 | 3000 | 3000 | 3000 | 6000 | 5000 | 4000 | -1 | -1 | -1 | 12 | 12 | 12
YLS3000HY | DX51D+Z275-N-A-C | 4 | N2 | ST 2.5 |  | F120 | F120 | 1.5 | 1.5 | 1.5 | 3000 | 3000 | 3000 | 4500 | 4000 | 3500 | -1.5 | -1.5 | -1.5 | 14 | 14 | 14
YLS3000HY | DX51D+Z275-N-A-C | 5 | N2 | ST 2.0 |  | F120 | F120 | 1.5 | 1.5 | 1.5 | 3000 | 3000 | 3000 | 2000 | 1750 | 1500 | -2 | -2 | -2 | 14 | 14 | 14
YLS3000HY | DX51D+Z275-N-A-C | 0.8 | N2 | ST 2.0 |  | F120 | F120 | 1.5 | 1.5 | 1.5 | 3000 | 3000 | 3000 | 36000 | 29500 | 25000 | 0.5 | 0.5 | 0.5 | 10 | 10 | 10
YLS3000HY | DX51D+Z275-N-A-C | 0.8 | AIR | ST 2.0 |  | F120 | F120 | 1.5 | 1.5 | 1.5 | 3000 | 3000 | 3000 | 36000 | 29500 | 25000 | 0.5 | 0.5 | 0.5 | 10 | 10 | 10
YLS3000HY | DX51D+Z275-N-A-C | 1.25 | N2 | ST 2.0 |  | F120 | F120 | 1.5 | 1.5 | 1.5 | 3000 | 3000 | 3000 | 24000 | 22000 | 20000 | 0.5 | 0.5 | 0.5 | 12 | 12 | 12
YLS3000HY | DX51D+Z275-N-A-C | 1.25 | AIR | ST 2.0 |  | F120 | F120 | 1.5 | 1.5 | 1.5 | 3000 | 3000 | 3000 | 24000 | 22000 | 20000 | 0.5 | 0.5 | 0.5 | 12 | 12 | 12
YLS3000HY | Startup | 6 | N2 | ST 3.0 |  | F120 | F120 | 4 | 4 | 0.8 | 500 | 500 | 3000 | 8000 | 8000 | 1500 | 4 | 4 | -3 | 2 | 2 | 16
YLS3000HY | Startup | 6 | O2 | DT 1.5 |  | F55 | F55 | 1.2 | 1.2 | 1.2 | 4000 | 3000 | 2000 | 2800 | 2700 | 1300 | 9 | 9 | 9 | 0.6 | 0.6 | 0.6
YLS3000HY | Startup2 | 6 | O2 | DT 1.5 |  | F55 | F55 | 1.2 | 1.2 | 1.2 | 4000 | 3000 | 2000 | 2800 | 2700 | 1300 | 9 | 9 | 9 | 0.6 | 0.6 | 0.6
YLS3000PR | AlMg3 | 1 | N2 | DL 3.0 | None | F85 | F85 | 1 | 1 | 1 | 3000 | 3000 | 2000 | 15000 | 13500 | 12000 | 3 | 3 | 3 | 4 | 4 | 4
YLS3000PR | AlMg3 | 1 | O2 | ST 1.5 | None | F120 | F120 | 1 | 1 | 1 | 3000 | 3000 | 2000 | 40000 | 30000 | 20000 | -1 | -1 | -1 | 8 | 8 | 8
YLS3000PR | AlMg3 | 1 | AIR | DL 3.0 |  | F85 | F85 | 1 | 1 | 1 | 3000 | 3000 | 2000 | 15000 | 13500 | 12000 | 3 | 3 | 3 | 4 | 4 | 4
YLS3000PR | AlMg3 | 1.5 | N2 | DL 3.0 | None | F85 | F85 | 1 | 1 | 1 | 3000 | 3000 | 2000 | 12000 | 10500 | 9000 | 4.5 | 4.5 | 4.5 | 4 | 4 | 4
YLS3000PR | AlMg3 | 1.5 | O2 | ST 1.5 | None | F120 | F120 | 1 | 1 | 1 | 3000 | 3000 | 2000 | 30000 | 22500 | 15000 | -1 | -1 | -1 | 8 | 8 | 8
YLS3000PR | AlMg3 | 1.5 | AIR | DL 3.0 |  | F85 | F85 | 1 | 1 | 1 | 3000 | 3000 | 2000 | 12000 | 10500 | 9000 | 4.5 | 4.5 | 4.5 | 4 | 4 | 4
YLS3000PR | AlMg3 | 2 | N2 | DL 3.0 | None | F85 | F85 | 1 | 1 | 1 | 3000 | 3000 | 2000 | 8900 | 7500 | 6000 | 6 | 6 | 6 | 4 | 4 | 4
YLS3000PR | AlMg3 | 2 | O2 | ST 1.5 | None | F120 | F120 | 1 | 1 | 1 | 3000 | 3000 | 2000 | 20000 | 15000 | 10000 | -1.5 | -1.5 | -1.5 | 8 | 8 | 8
YLS3000PR | AlMg3 | 2 | AIR | DL 3.0 |  | F85 | F85 | 1 | 1 | 1 | 3000 | 3000 | 2000 | 8900 | 7500 | 6000 | 6 | 6 | 6 | 4 | 4 | 4
YLS3000PR | AlMg3 | 2.5 | N2 | DL 3.0 | None | F85 | F85 | 1 | 1 | 1 | 3000 | 3000 | 2000 | 7000 | 6000 | 5000 | 6.5 | 6.5 | 6.5 | 5.5 | 5.5 | 5.5
YLS3000PR | AlMg3 | 2.5 | O2 | ST 2.0 | None | F120 | F120 | 1 | 1 | 1 | 3000 | 3000 | 2000 | 17000 | 12000 | 7000 | -1.5 | -1.5 | -1.5 | 8 | 8 | 8
YLS3000PR | AlMg3 | 2.5 | AIR | DL 3.0 |  | F85 | F85 | 1 | 1 | 1 | 3000 | 3000 | 2000 | 7000 | 6000 | 5000 | 6.5 | 6.5 | 6.5 | 5.5 | 5.5 | 5.5
YLS3000PR | AlMg3 | 3 | N2 | DL 3.0 | None | F85 | F85 | 1 | 1 | 1 | 3000 | 3000 | 2500 | 5000 | 4500 | 4000 | 7 | 7 | 7 | 6.5 | 6.5 | 6.5
YLS3000PR | AlMg3 | 3 | O2 | ST 2.0 | None | F120 | F120 | 1 | 1 | 1 | 3000 | 3000 | 2000 | 12000 | 8500 | 5000 | -2 | -2 | -2 | 8 | 8 | 8
YLS3000PR | AlMg3 | 3 | AIR | DL 3.0 |  | F85 | F85 | 1 | 1 | 1 | 3000 | 3000 | 2500 | 5000 | 4500 | 4000 | 7 | 7 | 7 | 6.5 | 6.5 | 6.5
YLS3000PR | AlMg3 | 4 | N2 | DL 3.0 | None | F100 | F120 | 0.6 | 0.6 | 0.6 | 3000 | 3000 | 2500 | 3000 | 2000 | 1000 | 5.5 | 5.5 | 5.5 | 6.5 | 6.5 | 6.5
YLS3000PR | AlMg3 | 5 | N2 | ST 2.5 | None | F85 | F85 | 0.8 | 0.8 | 0.8 | 3000 | 3000 | 2500 | 3000 | 1900 | 900 | -1.5 | -0.5 | -0.5 | 11 | 11 | 11
YLS3000PR | AlMg3 | 6 | N2 | ST 2.5 | None | F55 | F85 | 0.8 | 0.8 | 0.8 | 3000 | 3000 | 2500 | 1200 | 1000 | 700 | -0.5 | -0.5 | -0.5 | 12 | 12 | 12
YLS3000PR | AlMg3 | 8 | N2 | ST 2.5 | None | F55 | F85 | 0.8 | 0.8 | 0.8 | 3000 | 3000 | 2500 | 1100 | 950 | 800 | -3.5 | -3.5 | -3.5 | 12 | 12 | 12
YLS3000PR | AlMg3 | 10 | N2 | ST 2.5 | None | F55 | F85 | 0.8 | 0.8 | 0.8 | 3000 | 2800 | 2500 | 500 | 450 | 400 | -3 | -3 | -3 | 12 | 12 | 12
YLS3000PR | AlMg3 | 12 | N2 | ST 2.5 | None | F55 | F85 | 0.8 | 0.8 | 0.8 | 3000 | 3000 | 3000 | 400 | 380 | 350 | -3 | -3 | -3 | 14 | 14 | 14
YLS3000PR | AlMg3 | 0.8 | N2 | DL 3.0 |  | F85 | F85 | 1 | 1 | 1 | 3000 | 3000 | 2000 | 15000 | 13500 | 12000 | 3 | 3 | 3 | 4 | 4 | 4
YLS3000PR | AlMg3 | 0.8 | O2 | ST 1.5 |  | F120 | F120 | 1 | 1 | 1 | 3000 | 3000 | 2000 | 40000 | 30000 | 20000 | -1 | -1 | -1 | 8 | 8 | 8
YLS3000PR | AlMg3 | 0.8 | AIR | DL 3.0 |  | F85 | F85 | 1 | 1 | 1 | 3000 | 3000 | 2000 | 15000 | 13500 | 12000 | 3 | 3 | 3 | 4 | 4 | 4
YLS3000PR | AlMg3 | 1.25 | N2 | DL 3.0 |  | F85 | F85 | 1 | 1 | 1 | 3000 | 3000 | 2000 | 12000 | 10500 | 9000 | 4.5 | 4.5 | 4.5 | 4 | 4 | 4
YLS3000PR | AlMg3 | 1.25 | O2 | ST 1.5 |  | F120 | F120 | 1 | 1 | 1 | 3000 | 3000 | 2000 | 30000 | 22500 | 15000 | -1 | -1 | -1 | 8 | 8 | 8
YLS3000PR | AlMg3 | 1.25 | AIR | DL 3.0 |  | F85 | F85 | 1 | 1 | 1 | 3000 | 3000 | 2000 | 12000 | 10500 | 9000 | 4.5 | 4.5 | 4.5 | 4 | 4 | 4
YLS3000PR | AlMg3 | 0.5 | O2 | ST 1.5 |  | F120 | F120 | 1 | 1 | 1 | 3000 | 3000 | 2000 | 40000 | 30000 | 20000 | -1 | -1 | -1 | 8 | 8 | 8
YLS3000PR | AlMg3 | 0.5 | N2 | DL 3.0 |  | F85 | F85 | 1 | 1 | 1 | 3000 | 3000 | 2000 | 15000 | 13500 | 12000 | 3 | 3 | 3 | 4 | 4 | 4
YLS3000PR | AlMg3 | 0.5 | AIR | DL 3.0 |  | F85 | F85 | 1 | 1 | 1 | 3000 | 3000 | 2000 | 15000 | 13500 | 12000 | 3 | 3 | 3 | 4 | 4 | 4
YLS3000PR | CuZn37 | 0.5 | N2 | ST 2.0 | None | F120 | F120 | 1.2 | 1.2 | 1.2 | 3000 | 3000 | 3000 | 14000 | 12000 | 10000 | 0.5 | 0.5 | 0.5 | 8 | 8 | 8
YLS3000PR | CuZn37 | 1 | N2 | ST 2.0 | None | F120 | F120 | 1.2 | 1.2 | 1.2 | 3000 | 3000 | 3000 | 10000 | 9000 | 8000 | 0.5 | 0.5 | 0.5 | 8 | 8 | 8
YLS3000PR | CuZn37 | 1.5 | N2 | ST 2.0 | None | F120 | F120 | 1.2 | 1.2 | 1.2 | 3000 | 3000 | 3000 | 9000 | 7500 | 7000 | 0.5 | 0.5 | 0.5 | 10 | 10 | 10
YLS3000PR | CuZn37 | 2 | N2 | ST 2.0 | None | F120 | F120 | 1.2 | 1.2 | 1.2 | 3000 | 3000 | 3000 | 9000 | 7000 | 6000 | 0 | 0 | 0 | 12 | 12 | 12
YLS3000PR | CuZn37 | 3 | N2 | ST 2.0 | None | F120 | F120 | 1.2 | 1.2 | 1.2 | 3000 | 3000 | 3000 | 6200 | 5000 | 3800 | 0.5 | 0.5 | 0.5 | 12 | 12 | 12
YLS3000PR | CuZn37 | 4 | N2 | ST 2.0 | None | F120 | F120 | 1.2 | 1.2 | 1.2 | 3000 | 3000 | 3000 | 3200 | 2800 | 1600 | -1 | -1 | -1 | 14 | 14 | 14
YLS3000PR | CuZn37 | 5 | N2 | ST 2.5 | None | F120 | F120 | 0.8 | 0.8 | 0.8 | 3000 | 3000 | 3000 | 1800 | 1500 | 1000 | -1.5 | -1.5 | -1.5 | 12 | 12 | 12
YLS3000PR | CuZn37 | 6 | N2 | ST 2.5 | None | F120 | F120 | 0.8 | 0.8 | 0.8 | 3000 | 3000 | 2500 | 1200 | 1100 | 1000 | -2.5 | -2.5 | -2.5 | 12 | 12 | 12
YLS3000PR | CuZn37 | 0.8 | N2 | ST 2.0 |  | F120 | F120 | 1.2 | 1.2 | 1.2 | 3000 | 3000 | 3000 | 10000 | 9000 | 8000 | 0.5 | 0.5 | 0.5 | 8 | 8 | 8
YLS3000PR | CuZn37 | 1.25 | N2 | ST 2.0 |  | F120 | F120 | 1.2 | 1.2 | 1.2 | 3000 | 3000 | 3000 | 9000 | 7500 | 7000 | 0.5 | 0.5 | 0.5 | 10 | 10 | 10
YLS3000PR | CuZn37 | 2.5 | N2 | ST 2.0 |  | F120 | F120 | 1.2 | 1.2 | 1.2 | 3000 | 3000 | 3000 | 7000 | 6000 | 4400 | 0.5 | 0.5 | 0.5 | 12 | 12 | 12
YLS3000PR | Cu-OF | 0.5 | O2 | ST 1.5 | None | F120 | F120 | 1.2 | 1.2 | 1.2 | 3000 | 3000 | 3000 | 20000 | 17500 | 15000 | 0 | 0 | 0 | 6 | 6 | 6
YLS3000PR | Cu-OF | 1 | O2 | ST 1.5 | None | F120 | F120 | 1.2 | 1.2 | 1.2 | 3000 | 3000 | 3000 | 15000 | 12500 | 10000 | 0 | 0 | 0 | 6 | 6 | 6
YLS3000PR | Cu-OF | 1.5 | O2 | ST 2.0 | None | F120 | F120 | 1.2 | 1.2 | 1.2 | 3000 | 3000 | 3000 | 10500 | 9500 | 8000 | 0 | 0 | 0 | 8 | 8 | 8
YLS3000PR | Cu-OF | 2 | O2 | ST 2.0 | None | F120 | F120 | 1.2 | 1.2 | 1.2 | 3000 | 3000 | 3000 | 7000 | 6800 | 6500 | 0 | 0 | 0 | 8 | 8 | 8
YLS3000PR | Cu-OF | 3 | O2 | ST 2.0 | None | F120 | F120 | 1.2 | 1.2 | 1.2 | 3000 | 3000 | 3000 | 4000 | 3800 | 3500 | -1 | -1 | -1 | 8 | 8 | 8
YLS3000PR | Cu-OF | 4 | O2 | ST 2.0 | None | F120 | F120 | 1.2 | 1.2 | 1.2 | 3000 | 3000 | 3000 | 2000 | 1800 | 1600 | -3 | -3 | -3 | 8 | 8 | 8
YLS3000PR | Cu-OF | 5 | O2 | ST 2.5 | None | F120 | F120 | 0.6 | 0.6 | 0.6 | 3000 | 3000 | 3000 | 900 | 800 | 700 | -4.5 | -4.5 | -4.5 | 7.5 | 7.5 | 7.5
YLS3000PR | Cu-OF | 6 | O2 | ST 2.5 | None | F120 | F120 | 0.6 | 0.6 | 0.6 | 3000 | 3000 | 3000 | 550 | 450 | 400 | -6.5 | -6.5 | -6.5 | 7.5 | 7.5 | 7.5
YLS3000PR | Cu-OF | 8 | O2 | ST 3.0 | None | F120 | F120 | 0.6 | 0.6 | 0.6 | 3000 | 3000 | 3000 | 300 | 250 | 200 | -8.5 | -8.5 | -8.5 | 7 | 7 | 7
YLS3000PR | Cu-OF | 0.8 | O2 | ST 1.5 |  | F120 | F120 | 1.2 | 1.2 | 1.2 | 3000 | 3000 | 3000 | 15000 | 12500 | 10000 | 0 | 0 | 0 | 6 | 6 | 6
YLS3000PR | Cu-OF | 1.25 | O2 | ST 2.0 |  | F120 | F120 | 1.2 | 1.2 | 1.2 | 3000 | 3000 | 3000 | 10500 | 9500 | 8000 | 0 | 0 | 0 | 8 | 8 | 8
YLS3000PR | Cu-OF | 2.5 | O2 | ST 2.0 |  | F120 | F120 | 1.2 | 1.2 | 1.2 | 3000 | 3000 | 3000 | 5000 | 4800 | 4500 | -1 | -1 | -1 | 8 | 8 | 8
YLS3000PR | Focal | 1 | N2 | ST 2.0 | None | F120 | F120 | 0.8 | 0.8 | 0.8 | 3000 | 2000 | 2000 | 8000 | 3500 | 1800 | 0 | 0 | 0 | 6 | 6 | 6
YLS3000PR | S420MC | 4 | N2 | ST 2.5 | None | F120 | F120 | 0.8 | 0.8 | 0.8 | 3000 | 3000 | 2000 | 4000 | 3200 | 2400 | -1.5 | -1.5 | -1 | 16 | 16 | 16
YLS3000PR | S420MC | 4 | O2 | DT 1.5 |  | F55 | F100 | 1.2 | 1.2 | 1.2 | 3000 | 3000 | 3000 | 3500 | 2200 | 1300 | 6.5 | 6.5 | 6.5 | 0.45 | 0.45 | 0.45
YLS3000PR | S420MC | 5 | N2 | ST 2.5 | None | F120 | F120 | 0.8 | 0.8 | 0.8 | 3000 | 3000 | 3000 | 3000 | 2700 | 2100 | -2 | -2 | -2 | 16 | 16 | 16
YLS3000PR | S420MC | 5 | O2 | DT 1.5 |  | F55 | F55 | 1.2 | 1.2 | 1.2 | 3000 | 2500 | 2000 | 3000 | 1800 | 1300 | 9 | 9 | 9 | 0.45 | 0.45 | 0.45
YLS3000PR | S420MC | 6 | N2 | ST 2.5 | None | F120 | F120 | 0.8 | 0.8 | 0.8 | 3000 | 3000 | 3000 | 2000 | 1800 | 1500 | -2.8 | -2.8 | -2.8 | 17 | 17 | 16
YLS3000PR | S420MC | 6 | O2 | DT 1.5 |  | F55 | F55 | 1.2 | 1.2 | 1.2 | 3000 | 2500 | 2200 | 2700 | 1600 | 1300 | 9 | 9 | 9 | 0.55 | 0.55 | 0.55
YLS3000PR | S420MC | 8 | O2 | DT 1.5 |  | F55 | F55 | 1.2 | 1.2 | 1.2 | 3000 | 2500 | 2000 | 2100 | 1400 | 1300 | 10 | 10 | 10 | 0.6 | 0.6 | 0.6
YLS3000PR | S420MC | 10 | O2 | DT 1.5 |  | F55 | F55 | 1.2 | 1.2 | 1.2 | 3000 | 2500 | 2000 | 1500 | 1200 | 1000 | 10 | 10 | 10 | 0.6 | 0.6 | 0.6
YLS3000PR | S420MC | 12 | O2 | DT 1.5 | None | F55 | F55 | 1.2 | 1.2 | 1.2 | 3000 | 2500 | 2000 | 1300 | 1000 | 800 | 10 | 10 | 10 | 0.65 | 0.65 | 0.65
YLS3000PR | S420MC | 15 | O2 | DT 2.5 |  | F55 | F55 | 1.2 | 1.2 | 1.2 | 3000 | 2750 | 2000 | 1000 | 850 | 650 | 11 | 11 | 11 | 0.5 | 0.5 | 0.5
YLS3000PR | S420MC | 20 | O2 | DT 3.0 |  | F55 | F55 | 1.2 | 1.2 | 1.2 | 3000 | 3000 | 2000 | 750 | 550 | 500 | 11 | 11 | 11 | 0.5 | 0.5 | 0.5
YLS3000PR | X5CrNi18-10_Foil | 1 | N2 | ST 3.0 | NOVACEL | F120 | F120 | 3 | 3 | 3 | 3000 | 3000 | 2000 | 18000 | 15000 | 12000 | -0.5 | -0.5 | -0.5 | 8 | 8 | 8
YLS3000PR | X5CrNi18-10_Foil | 1.5 | N2 | ST 3.0 | NOVACEL | F120 | F120 | 3 | 3 | 3 | 3000 | 3000 | 2500 | 11200 | 9800 | 8400 | -1.5 | -1.5 | -1.5 | 8 | 8 | 8
YLS3000PR | X5CrNi18-10_Foil | 2 | N2 | ST 3.0 | NOVACEL | F120 | F120 | 3 | 3 | 3 | 3000 | 3000 | 2500 | 8000 | 7000 | 6000 | -1.5 | -1.5 | -1.5 | 8 | 8 | 8
YLS3000PR | X5CrNi18-10_Foil | 0.8 | N2 | ST 3.0 | NOVACEL | F120 | F120 | 3 | 3 | 3 | 3000 | 3000 | 2000 | 18000 | 15000 | 12000 | -0.5 | -0.5 | -0.5 | 8 | 8 | 8
YLS3000PR | X5CrNi18-10_Foil | 1.25 | N2 | ST 3.0 | NOVACEL | F120 | F120 | 3 | 3 | 3 | 3000 | 3000 | 2500 | 11200 | 9800 | 8400 | -1.5 | -1.5 | -1.5 | 8 | 8 | 8
YLS3000PR | X5CrNi18-10_Foil | 0.5 | N2 | ST 3.0 | NOVACEL | F120 | F120 | 3 | 3 | 3 | 3000 | 3000 | 2000 | 18000 | 15000 | 12000 | -0.5 | -0.5 | -0.5 | 8 | 8 | 8
YLS3000PR | VPO | 2.5 | N2 | VPO 2.0 | None | F100 | F100 | 1.2 | 1.2 | 1.2 | 3000 | 3000 | 3000 | 3200 | 3400 | 2500 | -3 | -3 | -3 | 8 | 8 | 8
YLS3000PR | DC01+ZE25/25-APC | 0.5 | N2 | ST 2.0 |  | F120 | F120 | 1.5 | 1.5 | 1.5 | 3000 | 3000 | 3000 | 40000 | 35000 | 30000 | 0.5 | 0.5 | 0.5 | 10 | 10 | 10
YLS3000PR | DC01+ZE25/25-APC | 0.5 | AIR | ST 2.0 |  | F120 | F120 | 1.5 | 1.5 | 1.5 | 3000 | 3000 | 3000 | 40000 | 35000 | 30000 | 0.5 | 0.5 | 0.5 | 10 | 10 | 10
YLS3000PR | DC01+ZE25/25-APC | 1 | N2 | ST 2.0 |  | F120 | F120 | 1.5 | 1.5 | 1.5 | 3000 | 3000 | 3000 | 36000 | 29500 | 25000 | 0.5 | 0.5 | 0.5 | 10 | 10 | 10
YLS3000PR | DC01+ZE25/25-APC | 1 | AIR | ST 2.0 |  | F120 | F120 | 1.5 | 1.5 | 1.5 | 3000 | 3000 | 3000 | 36000 | 29500 | 25000 | 0.5 | 0.5 | 0.5 | 10 | 10 | 10
YLS3000PR | DC01+ZE25/25-APC | 1.5 | N2 | ST 2.0 |  | F120 | F120 | 1.5 | 1.5 | 1.5 | 3000 | 3000 | 3000 | 24000 | 22000 | 20000 | 0.5 | 0.5 | 0.5 | 12 | 12 | 12
YLS3000PR | DC01+ZE25/25-APC | 1.5 | AIR | ST 2.0 |  | F120 | F120 | 1.5 | 1.5 | 1.5 | 3000 | 3000 | 3000 | 24000 | 22000 | 20000 | 0.5 | 0.5 | 0.5 | 12 | 12 | 12
YLS3000PR | DC01+ZE25/25-APC | 2 | N2 | ST 2.0 | None | F120 | F120 | 1.5 | 1.5 | 1.5 | 3000 | 3000 | 3000 | 12000 | 10500 | 9000 | -0.5 | -0.5 | -0.5 | 12 | 12 | 12
YLS3000PR | DC01+ZE25/25-APC | 2 | AIR | ST 2.0 |  | F120 | F120 | 1.5 | 1.5 | 1.5 | 3000 | 3000 | 3000 | 12000 | 10500 | 9000 | -0.5 | -0.5 | -0.5 | 12 | 12 | 12
YLS3000PR | DC01+ZE25/25-APC | 2.5 | N2 | ST 2.0 | None | F120 | F120 | 1.5 | 1.5 | 1.5 | 3000 | 3000 | 3000 | 7500 | 6700 | 6000 | -1 | -1 | -1 | 12 | 12 | 12
YLS3000PR | DC01+ZE25/25-APC | 2.5 | AIR | ST 2.0 |  | F120 | F120 | 1.5 | 1.5 | 1.5 | 3000 | 3000 | 3000 | 7500 | 6700 | 6000 | -1 | -1 | -1 | 12 | 12 | 12
YLS3000PR | DC01+ZE25/25-APC | 3 | N2 | ST 2.0 | None | F120 | F120 | 1.5 | 1.5 | 1.5 | 3000 | 3000 | 3000 | 6000 | 5000 | 4000 | -1 | -1 | -1 | 12 | 12 | 12
YLS3000PR | DC01+ZE25/25-APC | 3 | AIR | ST 2.0 |  | F120 | F120 | 1.5 | 1.5 | 1.5 | 3000 | 3000 | 3000 | 6000 | 5000 | 4000 | -1 | -1 | -1 | 12 | 12 | 12
YLS3000PR | DC01+ZE25/25-APC | 4 | N2 | ST 2.5 | None | F120 | F120 | 1.5 | 1.5 | 1.5 | 3000 | 3000 | 3000 | 4500 | 4000 | 3500 | -1.5 | -1.5 | -1.5 | 14 | 14 | 14
YLS3000PR | DC01+ZE25/25-APC | 5 | N2 | ST 2.0 | None | F120 | F120 | 1.5 | 1.5 | 1.5 | 3000 | 3000 | 3000 | 2000 | 1750 | 1500 | -2 | -2 | -2 | 14 | 14 | 14
YLS3000PR | DC01+ZE25/25-APC | 0.8 | N2 | ST 2.0 |  | F120 | F120 | 1.5 | 1.5 | 1.5 | 3000 | 3000 | 3000 | 36000 | 29500 | 25000 | 0.5 | 0.5 | 0.5 | 10 | 10 | 10
YLS3000PR | DC01+ZE25/25-APC | 0.8 | AIR | ST 2.0 |  | F120 | F120 | 1.5 | 1.5 | 1.5 | 3000 | 3000 | 3000 | 36000 | 29500 | 25000 | 0.5 | 0.5 | 0.5 | 10 | 10 | 10
YLS3000PR | DC01+ZE25/25-APC | 1.25 | N2 | ST 2.0 |  | F120 | F120 | 1.5 | 1.5 | 1.5 | 3000 | 3000 | 3000 | 24000 | 22000 | 20000 | 0.5 | 0.5 | 0.5 | 12 | 12 | 12
YLS3000PR | DC01+ZE25/25-APC | 1.25 | AIR | ST 2.0 |  | F120 | F120 | 1.5 | 1.5 | 1.5 | 3000 | 3000 | 3000 | 24000 | 22000 | 20000 | 0.5 | 0.5 | 0.5 | 12 | 12 | 12
YLS3000PR | X5CrNi18-10 | 1 | N2 | ST 2.0 |  | F120 | F120 | 0.8 | 0.8 | 0.8 | 3000 | 3000 | 2000 | 30000 | 24000 | 18000 | 0.5 | 0.5 | 0.5 | 8 | 8 | 8
YLS3000PR | X5CrNi18-10 | 1 | AIR | ST 2.0 |  | F120 | F120 | 0.8 | 0.8 | 0.8 | 3000 | 3000 | 2000 | 30000 | 24000 | 18000 | 0.5 | 0.5 | 0.5 | 8 | 8 | 8
YLS3000PR | X5CrNi18-10 | 1.5 | N2 | ST 2.0 |  | F120 | F120 | 1.2 | 1.2 | 1.2 | 3000 | 3000 | 2500 | 14000 | 12000 | 10000 | 0.5 | 0.5 | 0.5 | 10 | 10 | 10
YLS3000PR | X5CrNi18-10 | 1.5 | AIR | ST 2.0 |  | F120 | F120 | 1.2 | 1.2 | 1.2 | 3000 | 3000 | 2500 | 14000 | 12000 | 10000 | 0.5 | 0.5 | 0.5 | 10 | 10 | 10
YLS3000PR | X5CrNi18-10 | 2 | N2 | ST 2.0 |  | F120 | F120 | 0.8 | 0.8 | 0.8 | 3000 | 3000 | 2500 | 10000 | 9000 | 8000 | 0 | 0 | 0 | 10 | 10 | 10
YLS3000PR | X5CrNi18-10 | 2 | AIR | ST 2.0 |  | F120 | F120 | 0.8 | 0.8 | 0.8 | 3000 | 3000 | 2500 | 10000 | 9000 | 8000 | 0 | 0 | 0 | 10 | 10 | 10
YLS3000PR | X5CrNi18-10 | 2.5 | N2 | ST 2.0 |  | F120 | F120 | 0.8 | 0.8 | 0.8 | 3000 | 3000 | 2500 | 8000 | 7000 | 6000 | 0 | 0 | 0 | 10 | 10 | 10
YLS3000PR | X5CrNi18-10 | 2.5 | AIR | ST 2.0 |  | F120 | F120 | 0.8 | 0.8 | 0.8 | 3000 | 3000 | 2500 | 8000 | 7000 | 6000 | 0 | 0 | 0 | 10 | 10 | 10
YLS3000PR | X5CrNi18-10 | 3 | N2 | ST 2.0 |  | F120 | F120 | 0.8 | 0.8 | 0.8 | 3000 | 3000 | 3000 | 6500 | 5000 | 3000 | 0 | 0 | 0 | 12 | 12 | 12
YLS3000PR | X5CrNi18-10 | 3 | AIR | ST 2.0 |  | F120 | F120 | 0.8 | 0.8 | 0.8 | 3000 | 3000 | 3000 | 6500 | 5000 | 3000 | 0 | 0 | 0 | 12 | 12 | 12
YLS3000PR | X5CrNi18-10 | 4 | N2 | ST 2.0 |  | F120 | F120 | 0.8 | 0.8 | 0.8 | 3000 | 3000 | 2500 | 5500 | 4800 | 2500 | -1.5 | -1.5 | -1.5 | 14 | 14 | 14
YLS3000PR | X5CrNi18-10 | 5 | N2 | ST 2.0 |  | F120 | F120 | 0.8 | 0.8 | 0.8 | 3000 | 3000 | 3000 | 2800 | 2650 | 2000 | -2 | -2 | -2 | 14 | 14 | 14
YLS3000PR | X5CrNi18-10 | 6 | N2 | ST 2.5 |  | F70 | F100 | 0.8 | 0.8 | 0.8 | 3000 | 3000 | 2500 | 2200 | 1700 | 1200 | -2.5 | -2.5 | -2.5 | 14 | 14 | 14
YLS3000PR | X5CrNi18-10 | 8 | N2 | ST 2.5 |  | F55 | F100 | 0.8 | 0.8 | 0.8 | 3000 | 3000 | 3000 | 1000 | 800 | 600 | -6 | -6 | -6 | 16 | 16 | 16
YLS3000PR | X5CrNi18-10 | 10 | N2 | SMT 3.5 |  | F55 | F100 | 0.4 | 1.2 | 1.2 | 3000 | 3000 | 3000 | 800 | 500 | 450 | -6 | -6.5 | -6.5 | 14 | 14 | 14
YLS3000PR | X5CrNi18-10 | 12 | N2 | SMT 5.0 |  | F55 | F100 | 0.4 | 1.2 | 1.2 | 3000 | 3000 | 3000 | 600 | 450 | 400 | -9 | -9 | -8 | 14 | 11 | 11
YLS3000PR | X5CrNi18-10 | 0.8 | N2 | ST 2.0 |  | F120 | F120 | 0.8 | 0.8 | 0.8 | 3000 | 3000 | 2000 | 30000 | 24000 | 18000 | 0.5 | 0.5 | 0.5 | 8 | 8 | 8
YLS3000PR | X5CrNi18-10 | 0.8 | AIR | ST 2.0 |  | F120 | F120 | 0.8 | 0.8 | 0.8 | 3000 | 3000 | 2000 | 30000 | 24000 | 18000 | 0.5 | 0.5 | 0.5 | 8 | 8 | 8
YLS3000PR | X5CrNi18-10 | 1.25 | N2 | ST 2.0 |  | F120 | F120 | 1.2 | 1.2 | 1.2 | 3000 | 3000 | 2500 | 14000 | 12000 | 10000 | 0.5 | 0.5 | 0.5 | 10 | 10 | 10
YLS3000PR | X5CrNi18-10 | 1.25 | AIR | ST 2.0 |  | F120 | F120 | 1.2 | 1.2 | 1.2 | 3000 | 3000 | 2500 | 14000 | 12000 | 10000 | 0.5 | 0.5 | 0.5 | 10 | 10 | 10
YLS3000PR | X5CrNi18-10 | 0.5 | N2 | ST 2.0 |  | F120 | F120 | 0.8 | 0.8 | 0.8 | 3000 | 3000 | 2000 | 30000 | 24000 | 18000 | 0.5 | 0.5 | 0.5 | 8 | 8 | 8
YLS3000PR | X5CrNi18-10 | 0.5 | AIR | ST 2.0 |  | F120 | F120 | 0.8 | 0.8 | 0.8 | 3000 | 3000 | 2000 | 30000 | 24000 | 18000 | 0.5 | 0.5 | 0.5 | 8 | 8 | 8
YLS3000PR | DC01 | 1 | N2 | ST 2.0 |  | F120 | F120 | 0.8 | 0.8 | 0.8 | 3000 | 3000 | 2000 | 30000 | 26000 | 22000 | 0.5 | 0.5 | 0.5 | 10 | 10 | 10
YLS3000PR | DC01 | 1 | O2 | ST 1.5 |  | F120 | F120 | 1.2 | 1.2 | 1.2 | 1000 | 800 | 700 | 8000 | 6500 | 5600 | 2 | 2 | 2 | 4.5 | 4.5 | 4.5
YLS3000PR | DC01 | 1 | AIR | ST 2.0 |  | F120 | F120 | 0.8 | 0.8 | 0.8 | 3000 | 3000 | 2000 | 30000 | 26000 | 22000 | 0.5 | 0.5 | 0.5 | 10 | 10 | 10
YLS3000PR | DC01 | 1.5 | N2 | ST 2.0 |  | F120 | F120 | 0.8 | 0.8 | 0.8 | 3000 | 3000 | 2000 | 23000 | 20500 | 18000 | 0.5 | 0.5 | 0.5 | 12 | 12 | 12
YLS3000PR | DC01 | 1.5 | O2 | ST 1.5 |  | F120 | F120 | 1.2 | 1.2 | 1.2 | 1100 | 900 | 700 | 6200 | 5000 | 4400 | 2 | 2 | 2 | 4 | 4 | 4
YLS3000PR | DC01 | 1.5 | AIR | ST 2.0 |  | F120 | F120 | 0.8 | 0.8 | 0.8 | 3000 | 3000 | 2000 | 23000 | 20500 | 18000 | 0.5 | 0.5 | 0.5 | 12 | 12 | 12
YLS3000PR | DC01 | 2 | N2 | ST 2.0 |  | F120 | F120 | 0.8 | 0.8 | 0.8 | 3000 | 3000 | 3000 | 16000 | 15000 | 14000 | 0 | 0 | 0 | 12 | 12 | 12
YLS3000PR | DC01 | 2 | O2 | ST 1.5 |  | F100 | F100 | 1.2 | 1.2 | 1.2 | 1300 | 900 | 850 | 5500 | 4400 | 3800 | 2 | 2 | 2 | 2.5 | 2.5 | 2.5
YLS3000PR | DC01 | 2 | AIR | ST 2.0 |  | F120 | F120 | 0.8 | 0.8 | 0.8 | 3000 | 3000 | 3000 | 16000 | 15000 | 14000 | 0 | 0 | 0 | 12 | 12 | 12
YLS3000PR | DC01 | 2.5 | N2 | ST 2.0 |  | F120 | F120 | 0.8 | 0.8 | 0.8 | 3000 | 3000 | 3000 | 10000 | 9000 | 8000 | 0 | 0 | 0 | 14 | 14 | 14
YLS3000PR | DC01 | 2.5 | O2 | ST 1.5 |  | F120 | F120 | 1.2 | 1.2 | 1.2 | 1100 | 900 | 750 | 4700 | 3750 | 3300 | 2 | 2 | 2 | 4 | 4 | 4
YLS3000PR | DC01 | 2.5 | AIR | ST 2.0 |  | F120 | F120 | 0.8 | 0.8 | 0.8 | 3000 | 3000 | 3000 | 10000 | 9000 | 8000 | 0 | 0 | 0 | 14 | 14 | 14
YLS3000PR | DC01 | 3 | N2 | ST 2.0 |  | F120 | F120 | 0.8 | 0.8 | 0.8 | 3000 | 3000 | 3000 | 7000 | 6000 | 5000 | -0.5 | -0.5 | -0.5 | 14 | 14 | 14
YLS3000PR | DC01 | 3 | O2 | ST 2.0 |  | F100 | F100 | 1.2 | 1.2 | 1.2 | 1900 | 1200 | 1100 | 4300 | 3500 | 3000 | 3 | 3 | 3 | 2 | 2 | 2
YLS3000PR | DC01 | 3 | AIR | ST 2.0 |  | F120 | F120 | 0.8 | 0.8 | 0.8 | 3000 | 3000 | 3000 | 7000 | 6000 | 5000 | -0.5 | -0.5 | -0.5 | 14 | 14 | 14
YLS3000PR | DC01 | 4 | N2 | ST 2.5 |  | F120 | F120 | 0.8 | 0.8 | 0.8 | 3000 | 3000 | 2000 | 4000 | 3200 | 2500 | -1.5 | -1.5 | -1 | 16 | 16 | 16
YLS3000PR | DC01 | 4 | O2 | DT 1.5 |  | F55 | F100 | 1.2 | 1.2 | 1.2 | 3000 | 3000 | 3000 | 3500 | 1500 | 1300 | 6.5 | 6.5 | 6.5 | 0.45 | 0.45 | 0.45
YLS3000PR | DC01 | 5 | N2 | ST 2.5 |  | F120 | F120 | 0.8 | 0.8 | 0.8 | 3000 | 3000 | 3000 | 3000 | 2700 | 2400 | -2 | -2 | -2 | 16 | 16 | 16
YLS3000PR | DC01 | 5 | O2 | DT 1.5 |  | F55 | F55 | 1.2 | 1.2 | 1.2 | 3000 | 2500 | 2000 | 3000 | 2200 | 1800 | 9 | 9 | 9 | 0.45 | 0.45 | 0.45
YLS3000PR | DC01 | 0.8 | N2 | ST 2.0 |  | F120 | F120 | 0.8 | 0.8 | 0.8 | 3000 | 3000 | 2000 | 30000 | 26000 | 22000 | 0 | 0 | 0 | 10 | 10 | 10
YLS3000PR | DC01 | 0.8 | O2 | ST 1.5 |  | F120 | F120 | 1.2 | 1.2 | 1.2 | 1000 | 800 | 700 | 8000 | 6500 | 5600 | 2 | 2 | 2 | 4.5 | 4.5 | 4.5
YLS3000PR | DC01 | 0.8 | AIR | ST 2.0 |  | F120 | F120 | 0.8 | 0.8 | 0.8 | 3000 | 3000 | 2000 | 30000 | 26000 | 22000 | 0.5 | 0.5 | 0.5 | 10 | 10 | 10
YLS3000PR | DC01 | 1.25 | N2 | ST 2.0 |  | F120 | F120 | 0.8 | 0.8 | 0.8 | 3000 | 3000 | 2000 | 23000 | 20500 | 18000 | 0.5 | 0.5 | 0.5 | 12 | 12 | 12
YLS3000PR | DC01 | 1.25 | O2 | ST 1.5 |  | F120 | F120 | 1.2 | 1.2 | 1.2 | 1100 | 900 | 700 | 6200 | 5000 | 4400 | 2 | 2 | 2 | 4 | 4 | 4
YLS3000PR | DC01 | 1.25 | AIR | ST 2.0 |  | F120 | F120 | 0.8 | 0.8 | 0.8 | 3000 | 3000 | 2000 | 23000 | 20500 | 18000 | 0.5 | 0.5 | 0.5 | 12 | 12 | 12
YLS3000PR | DC01 | 0.5 | N2 | ST 2.0 |  | F120 | F120 | 0.8 | 0.8 | 0.8 | 3000 | 3000 | 2000 | 30000 | 26000 | 22000 | 0 | 0 | 0 | 10 | 10 | 10
YLS3000PR | DC01 | 0.5 | O2 | ST 1.5 |  | F120 | F120 | 1.2 | 1.2 | 1.2 | 1000 | 800 | 700 | 8000 | 6500 | 5600 | 2 | 2 | 2 | 4.5 | 4.5 | 4.5
YLS3000PR | DC01 | 0.5 | AIR | ST 2.0 |  | F120 | F120 | 0.8 | 0.8 | 0.8 | 3000 | 3000 | 2000 | 30000 | 26000 | 22000 | 0.5 | 0.5 | 0.5 | 10 | 10 | 10
YLS3000PR | DX51D+Z275-N-A-C | 0.5 | N2 | ST 2.0 |  | F120 | F120 | 1.5 | 1.5 | 1.5 | 3000 | 3000 | 3000 | 40000 | 35000 | 30000 | 0.5 | 0.5 | 0.5 | 10 | 10 | 10
YLS3000PR | DX51D+Z275-N-A-C | 0.5 | AIR | ST 2.0 |  | F120 | F120 | 1.5 | 1.5 | 1.5 | 3000 | 3000 | 3000 | 40000 | 35000 | 30000 | 0.5 | 0.5 | 0.5 | 10 | 10 | 10
YLS3000PR | DX51D+Z275-N-A-C | 1 | N2 | ST 2.0 |  | F120 | F120 | 1.5 | 1.5 | 1.5 | 3000 | 3000 | 3000 | 36000 | 29500 | 25000 | 0.5 | 0.5 | 0.5 | 10 | 10 | 10
YLS3000PR | DX51D+Z275-N-A-C | 1 | AIR | ST 2.0 |  | F120 | F120 | 1.5 | 1.5 | 1.5 | 3000 | 3000 | 3000 | 36000 | 29500 | 25000 | 0.5 | 0.5 | 0.5 | 10 | 10 | 10
YLS3000PR | DX51D+Z275-N-A-C | 1.5 | N2 | ST 2.0 |  | F120 | F120 | 1.5 | 1.5 | 1.5 | 3000 | 3000 | 3000 | 24000 | 22000 | 20000 | 0.5 | 0.5 | 0.5 | 12 | 12 | 12
YLS3000PR | DX51D+Z275-N-A-C | 1.5 | AIR | ST 2.0 |  | F120 | F120 | 1.5 | 1.5 | 1.5 | 3000 | 3000 | 3000 | 24000 | 22000 | 20000 | 0.5 | 0.5 | 0.5 | 12 | 12 | 12
YLS3000PR | DX51D+Z275-N-A-C | 2 | N2 | ST 2.0 |  | F120 | F120 | 1.5 | 1.5 | 1.5 | 3000 | 3000 | 3000 | 12000 | 10500 | 9000 | -0.5 | -0.5 | -0.5 | 12 | 12 | 12
YLS3000PR | DX51D+Z275-N-A-C | 2 | AIR | ST 2.0 |  | F120 | F120 | 1.5 | 1.5 | 1.5 | 3000 | 3000 | 3000 | 12000 | 10500 | 9000 | -0.5 | -0.5 | -0.5 | 12 | 12 | 12
YLS3000PR | DX51D+Z275-N-A-C | 2.5 | N2 | ST 2.0 |  | F120 | F120 | 1.5 | 1.5 | 1.5 | 3000 | 3000 | 3000 | 7500 | 6700 | 6000 | -1 | -1 | -1 | 12 | 12 | 12
YLS3000PR | DX51D+Z275-N-A-C | 2.5 | AIR | ST 2.0 |  | F120 | F120 | 1.5 | 1.5 | 1.5 | 3000 | 3000 | 3000 | 7500 | 6700 | 6000 | -1 | -1 | -1 | 12 | 12 | 12
YLS3000PR | DX51D+Z275-N-A-C | 3 | N2 | ST 2.0 |  | F120 | F120 | 1.5 | 1.5 | 1.5 | 3000 | 3000 | 3000 | 6000 | 5000 | 4000 | -1 | -1 | -1 | 12 | 12 | 12
YLS3000PR | DX51D+Z275-N-A-C | 3 | AIR | ST 2.0 |  | F120 | F120 | 1.5 | 1.5 | 1.5 | 3000 | 3000 | 3000 | 6000 | 5000 | 4000 | -1 | -1 | -1 | 12 | 12 | 12
YLS3000PR | DX51D+Z275-N-A-C | 4 | N2 | ST 2.5 |  | F120 | F120 | 1.5 | 1.5 | 1.5 | 3000 | 3000 | 3000 | 4500 | 4000 | 3500 | -1.5 | -1.5 | -1.5 | 14 | 14 | 14
YLS3000PR | DX51D+Z275-N-A-C | 5 | N2 | ST 2.0 |  | F120 | F120 | 1.5 | 1.5 | 1.5 | 3000 | 3000 | 3000 | 2000 | 1750 | 1500 | -2 | -2 | -2 | 14 | 14 | 14
YLS3000PR | DX51D+Z275-N-A-C | 0.8 | N2 | ST 2.0 |  | F120 | F120 | 1.5 | 1.5 | 1.5 | 3000 | 3000 | 3000 | 36000 | 29500 | 25000 | 0.5 | 0.5 | 0.5 | 10 | 10 | 10
YLS3000PR | DX51D+Z275-N-A-C | 0.8 | AIR | ST 2.0 |  | F120 | F120 | 1.5 | 1.5 | 1.5 | 3000 | 3000 | 3000 | 36000 | 29500 | 25000 | 0.5 | 0.5 | 0.5 | 10 | 10 | 10
YLS3000PR | DX51D+Z275-N-A-C | 1.25 | N2 | ST 2.0 |  | F120 | F120 | 1.5 | 1.5 | 1.5 | 3000 | 3000 | 3000 | 24000 | 22000 | 20000 | 0.5 | 0.5 | 0.5 | 12 | 12 | 12
YLS3000PR | DX51D+Z275-N-A-C | 1.25 | AIR | ST 2.0 |  | F120 | F120 | 1.5 | 1.5 | 1.5 | 3000 | 3000 | 3000 | 24000 | 22000 | 20000 | 0.5 | 0.5 | 0.5 | 12 | 12 | 12
YLS3000PR | Startup | 6 | N2 | ST 3.0 |  | F120 | F120 | 4 | 4 | 0.8 | 500 | 500 | 3000 | 8000 | 8000 | 1500 | 4 | 4 | -3 | 2 | 2 | 16
YLS3000PR | Startup | 6 | O2 | DT 1.5 |  | F55 | F55 | 1.2 | 1.2 | 1.2 | 4000 | 3000 | 2000 | 2800 | 2700 | 1300 | 9 | 9 | 9 | 0.6 | 0.6 | 0.6
YLS3000PR | Startup2 | 6 | O2 | DT 1.5 |  | F55 | F55 | 1.2 | 1.2 | 1.2 | 4000 | 3000 | 2000 | 2800 | 2700 | 1300 | 9 | 9 | 9 | 0.6 | 0.6 | 0.6
YLS4000HY | AlMg3 | 1 | N2 | DL 3.0 | None | F85 | F85 | 1 | 1 | 1 | 4000 | 3000 | 2000 | 24000 | 15000 | 12000 | 3 | 3 | 3 | 3 | 3 | 3
YLS4000HY | AlMg3 | 1 | O2 | ST 1.5 | None | F120 | F120 | 1 | 1 | 1 | 4000 | 3000 | 2000 | 60000 | 40000 | 20000 | -1 | -1 | -1 | 8 | 8 | 8
YLS4000HY | AlMg3 | 1 | AIR | ST 2.0 |  | F120 | F120 | 1.5 | 1.5 | 1.5 | 4000 | 4000 | 3000 | 25500 | 25500 | 20000 | -0.5 | -0.5 | -0.5 | 5 | 5 | 5
YLS4000HY | AlMg3 | 1.5 | N2 | DL 3.0 | None | F85 | F85 | 1 | 1 | 1 | 4000 | 3000 | 2000 | 15000 | 12000 | 9000 | 5 | 5 | 5 | 3 | 3 | 3
YLS4000HY | AlMg3 | 1.5 | O2 | ST 1.5 | None | F120 | F120 | 1 | 1 | 1 | 4000 | 3000 | 2000 | 34000 | 30000 | 15000 | -1 | -1 | -1 | 8 | 8 | 8
YLS4000HY | AlMg3 | 1.5 | AIR | ST 2.0 |  | F120 | F120 | 1.5 | 1.5 | 1.5 | 4000 | 4000 | 3000 | 23000 | 23000 | 11500 | -1 | -1 | -1 | 5 | 5 | 5
YLS4000HY | AlMg3 | 2 | N2 | DL 3.0 | None | F85 | F85 | 1 | 1 | 1 | 4000 | 3000 | 2000 | 11000 | 9000 | 6000 | 6 | 6 | 6 | 4 | 4 | 4
YLS4000HY | AlMg3 | 2 | O2 | ST 1.5 | None | F120 | F120 | 1 | 1 | 1 | 4000 | 3000 | 2000 | 30000 | 20000 | 10000 | -1.5 | -1.5 | -1.5 | 8 | 8 | 8
YLS4000HY | AlMg3 | 2 | AIR | ST 2.0 |  | F85 | F85 | 1.5 | 1.5 | 1.5 | 4000 | 4000 | 3000 | 19650 | 19650 | 9000 | -0.5 | -0.5 | -0.5 | 5 | 5 | 5
YLS4000HY | AlMg3 | 2.5 | N2 | DL 3.0 | None | F85 | F85 | 1 | 1 | 1 | 4000 | 3000 | 2000 | 8800 | 7300 | 5000 | 6.5 | 6.5 | 6.5 | 5.5 | 5.5 | 5.5
YLS4000HY | AlMg3 | 2.5 | O2 | ST 2.0 | None | F120 | F120 | 1 | 1 | 1 | 4000 | 3000 | 2000 | 22000 | 17000 | 7000 | -1.5 | -1.5 | -1.5 | 8 | 8 | 8
YLS4000HY | AlMg3 | 2.5 | AIR | ST 2.0 |  | F120 | F120 | 1.5 | 1.5 | 1.5 | 4000 | 4000 | 3000 | 16000 | 16000 | 10000 | -2 | -2 | -2 | 5 | 5 | 5
YLS4000HY | AlMg3 | 3 | N2 | DL 3.0 | None | F85 | F85 | 1 | 1 | 1 | 4000 | 3000 | 2500 | 7000 | 4000 | 3800 | 7 | 7 | 7 | 5.5 | 5.5 | 5.5
YLS4000HY | AlMg3 | 3 | O2 | ST 2.0 | None | F120 | F120 | 1 | 1 | 1 | 4000 | 3000 | 2000 | 17000 | 12000 | 5000 | -2 | -2 | -2 | 8 | 8 | 8
YLS4000HY | AlMg3 | 3 | AIR | ST 2.5 |  | F120 | F120 | 1.5 | 1.5 | 1.5 | 4000 | 4000 | 3000 | 8000 | 8000 | 5700 | -1.5 | -1.5 | -1.5 | 5 | 5 | 5
YLS4000HY | AlMg3 | 4 | N2 | DL 3.0 | None | F100 | F120 | 0.8 | 0.8 | 0.8 | 4000 | 3000 | 2500 | 4500 | 3000 | 1000 | 5.5 | 5.5 | 5.5 | 6.5 | 6.5 | 6.5
YLS4000HY | AlMg3 | 4 | AIR | RT 6.0 |  | F120 | F120 | 0.5 | 0.5 | 0.5 | 4000 | 4000 | 4000 | 6300 | 6300 | 6300 | -1 | -1 | -1 | 10 | 10 | 10
YLS4000HY | AlMg3 | 5 | N2 | ST 2.5 | None | F85 | F85 | 0.8 | 0.8 | 0.8 | 4000 | 3000 | 2500 | 3500 | 5200 | 1500 | -1.5 | -1.5 | -1.5 | 11 | 11 | 11
YLS4000HY | AlMg3 | 5 | AIR | RT 6.0 |  | F120 | F120 | 0.5 | 0.5 | 0.5 | 4000 | 4000 | 4000 | 5100 | 5100 | 5100 | -1 | -1 | -1 | 10 | 10 | 10
YLS4000HY | AlMg3 | 6 | N2 | ST 2.5 | None | F55 | F85 | 0.8 | 0.8 | 0.8 | 4000 | 3000 | 2500 | 3000 | 1200 | 700 | -0.5 | -0.5 | -0.5 | 12 | 12 | 12
YLS4000HY | AlMg3 | 6 | AIR | RT 6.0 |  | F120 | F120 | 0.5 | 0.5 | 0.5 | 4000 | 4000 | 4000 | 3700 | 3700 | 3700 | -2.3 | -2.3 | -2.3 | 10 | 10 | 10
YLS4000HY | AlMg3 | 8 | N2 | ST 2.5 | None | F85 | F85 | 0.8 | 0.8 | 0.8 | 4000 | 3000 | 2500 | 2200 | 1200 | 600 | -4 | -4 | -4 | 14 | 12 | 12
YLS4000HY | AlMg3 | 8 | AIR | RT 6.0 |  | F120 | F120 | 0.5 | 0.5 | 0.5 | 4000 | 4000 | 4000 | 2500 | 2500 | 2500 | -2.3 | -2.3 | -2.3 | 10 | 10 | 10
YLS4000HY | AlMg3 | 10 | N2 | ST 2.5 | None | F55 | F55 | 0.8 | 0.8 | 0.8 | 4000 | 2800 | 2500 | 1600 | 500 | 400 | -3.5 | -3.5 | -3.5 | 16 | 16 | 16
YLS4000HY | AlMg3 | 10 | AIR | RT 10.0 |  | F55 | F120 | 0.5 | 0.5 | 0.5 | 4000 | 4000 | 4000 | 1213 | 1213 | 1213 | -4 | -4 | -4 | 7 | 7 | 7
YLS4000HY | AlMg3 | 12 | N2 | ST 2.5 | None | F55 | F55 | 0.8 | 0.8 | 0.8 | 4000 | 3500 | 3000 | 1000 | 500 | 350 | -4 | -4 | -4 | 16 | 16 | 16
YLS4000HY | AlMg3 | 12 | AIR | RT 10.0 |  | F55 | F120 | 0.5 | 0.5 | 0.5 | 4000 | 4000 | 4000 | 610 | 610 | 610 | -5.5 | -5.5 | -5.5 | 8 | 8 | 8
YLS4000HY | AlMg3 | 15 | N2 | ST 3.0 | None | F55 | F55 | 0.8 | 0.8 | 0.8 | 4000 | 3500 | 3000 | 600 | 300 | 250 | -4 | -4 | -4 | 16 | 16 | 16
YLS4000HY | AlMg3 | 15 | AIR | RT 10.0 |  | F55 | F120 | 0.5 | 0.5 | 0.5 | 4000 | 4000 | 4000 | 450 | 450 | 450 | -6 | -6 | -6 | 8 | 8 | 8
YLS4000HY | AlMg3 | 0.8 | N2 | DL 3.0 |  | F85 | F85 | 1 | 1 | 1 | 4000 | 3000 | 2000 | 24000 | 15000 | 12000 | 3 | 3 | 3 | 3 | 3 | 3
YLS4000HY | AlMg3 | 0.8 | O2 | ST 1.5 |  | F120 | F120 | 1 | 1 | 1 | 4000 | 3000 | 2000 | 60000 | 40000 | 20000 | -1 | -1 | -1 | 8 | 8 | 8
YLS4000HY | AlMg3 | 0.8 | AIR | ST 2.0 |  | F120 | F120 | 1.5 | 1.5 | 1.5 | 4000 | 4000 | 3000 | 25500 | 25500 | 20000 | -0.5 | -0.5 | -0.5 | 5 | 5 | 5
YLS4000HY | AlMg3 | 1.25 | N2 | DL 3.0 |  | F85 | F85 | 1 | 1 | 1 | 4000 | 3000 | 2000 | 15000 | 12000 | 9000 | 5 | 5 | 5 | 3 | 3 | 3
YLS4000HY | AlMg3 | 1.25 | O2 | ST 1.5 |  | F120 | F120 | 1 | 1 | 1 | 4000 | 3000 | 2000 | 40000 | 30000 | 15000 | -1 | -1 | -1 | 8 | 8 | 8
YLS4000HY | AlMg3 | 1.25 | AIR | ST 2.0 |  | F120 | F120 | 1.5 | 1.5 | 1.5 | 4000 | 4000 | 3000 | 23000 | 23000 | 11500 | -1 | -1 | -1 | 5 | 5 | 5
YLS4000HY | AlMg3 | 0.5 | O2 | ST 1.5 |  | F120 | F120 | 1 | 1 | 1 | 4000 | 3000 | 2000 | 60000 | 40000 | 20000 | -1 | -1 | -1 | 8 | 8 | 8
YLS4000HY | AlMg3 | 0.5 | N2 | DL 3.0 |  | F85 | F85 | 1 | 1 | 1 | 4000 | 3000 | 2000 | 24000 | 15000 | 12000 | 3 | 3 | 3 | 3 | 3 | 3
YLS4000HY | AlMg3 | 0.5 | AIR | ST 2.0 |  | F120 | F120 | 1.5 | 1.5 | 1.5 | 4000 | 4000 | 3000 | 25500 | 25500 | 20000 | -0.5 | -0.5 | -0.5 | 5 | 5 | 5
YLS4000HY | CuZn37 | 0.5 | N2 | ST 2.0 | None | F120 | F120 | 1.2 | 1.2 | 1.2 | 4000 | 3000 | 3000 | 42000 | 14000 | 10000 | 0.5 | 0.5 | 0.5 | 8 | 8 | 8
YLS4000HY | CuZn37 | 1 | N2 | ST 2.0 | None | F120 | F120 | 1.2 | 1.2 | 1.2 | 4000 | 3000 | 3000 | 32000 | 10000 | 8000 | 0.5 | 0.5 | 0.5 | 8 | 8 | 8
YLS4000HY | CuZn37 | 1.5 | N2 | ST 2.0 | None | F120 | F120 | 1.2 | 1.2 | 1.2 | 4000 | 3000 | 3000 | 23000 | 8000 | 7000 | 0.5 | 0.5 | 0.5 | 10 | 10 | 10
YLS4000HY | CuZn37 | 2 | N2 | ST 2.0 | None | F120 | F120 | 1.2 | 1.2 | 1.2 | 4000 | 3500 | 4000 | 15300 | 7500 | 6000 | 0 | 0 | 0 | 12 | 12 | 12
YLS4000HY | CuZn37 | 3 | N2 | ST 2.0 | None | F120 | F120 | 1.2 | 1.2 | 1.2 | 4000 | 3500 | 4000 | 9500 | 6500 | 4000 | 0.5 | 0.5 | 0.5 | 12 | 12 | 12
YLS4000HY | CuZn37 | 4 | N2 | ST 2.0 | None | F120 | F120 | 1.2 | 1.2 | 1.2 | 4000 | 4000 | 4000 | 6000 | 3500 | 1800 | -1 | -1 | -1 | 14 | 14 | 14
YLS4000HY | CuZn37 | 5 | N2 | ST 2.5 | None | F120 | F120 | 0.8 | 0.8 | 0.8 | 4000 | 4000 | 4000 | 4500 | 2500 | 1000 | -1.5 | -1.5 | -1.5 | 12 | 12 | 12
YLS4000HY | CuZn37 | 6 | N2 | ST 2.5 | None | F120 | F120 | 0.8 | 0.8 | 0.8 | 4000 | 3000 | 2500 | 2000 | 1400 | 1000 | -2.5 | -2.5 | -2.5 | 12 | 12 | 12
YLS4000HY | CuZn37 | 8 | N2 | ST 3.0 | None | F120 | F120 | 0.8 | 0.8 | 0.8 | 4000 | 4000 | 3300 | 1000 | 500 | 400 | -5 | -5 | -5 | 14 | 14 | 14
YLS4000HY | CuZn37 | 0.8 | N2 | ST 2.0 |  | F120 | F120 | 1.2 | 1.2 | 1.2 | 4000 | 3000 | 3000 | 32000 | 10000 | 8000 | 0.5 | 0.5 | 0.5 | 8 | 8 | 8
YLS4000HY | CuZn37 | 1.25 | N2 | ST 2.0 |  | F120 | F120 | 1.2 | 1.2 | 1.2 | 4000 | 3000 | 3000 | 23000 | 8000 | 7000 | 0.5 | 0.5 | 0.5 | 10 | 10 | 10
YLS4000HY | CuZn37 | 2.5 | N2 | ST 2.0 |  | F120 | F120 | 1.2 | 1.2 | 1.2 | 4000 | 3500 | 4000 | 11500 | 7000 | 4500 | 0.5 | 0.5 | 0.5 | 12 | 12 | 12
YLS4000HY | Cu-OF | 0.5 | O2 | ST 1.5 | None | F120 | F120 | 1.2 | 1.2 | 1.2 | 4000 | 3000 | 3000 | 40000 | 20000 | 15000 | 0 | 0 | 0 | 6 | 6 | 6
YLS4000HY | Cu-OF | 1 | O2 | ST 1.5 | None | F120 | F120 | 1.2 | 1.2 | 1.2 | 4000 | 3000 | 3000 | 22000 | 15000 | 10000 | 0 | 0 | 0 | 6 | 6 | 6
YLS4000HY | Cu-OF | 1.5 | O2 | ST 2.0 | None | F120 | F120 | 1.2 | 1.2 | 1.2 | 4000 | 3600 | 3000 | 17000 | 12000 | 8000 | 0 | 0 | 0 | 8 | 8 | 8
YLS4000HY | Cu-OF | 2 | O2 | ST 2.0 | None | F120 | F120 | 1.2 | 1.2 | 1.2 | 4000 | 3600 | 3000 | 12000 | 8000 | 6500 | 0 | 0 | 0 | 8 | 8 | 8
YLS4000HY | Cu-OF | 3 | O2 | ST 2.0 | None | F120 | F120 | 1.2 | 1.2 | 1.2 | 4000 | 3500 | 3100 | 6000 | 4500 | 4000 | -1 | -1 | -1 | 8 | 8 | 8
YLS4000HY | Cu-OF | 4 | O2 | ST 2.0 | None | F120 | F120 | 1.2 | 1.2 | 1.2 | 4000 | 3500 | 3300 | 3800 | 2200 | 1600 | -3 | -3 | -3 | 8 | 8 | 8
YLS4000HY | Cu-OF | 5 | O2 | ST 2.5 | None | F120 | F120 | 0.6 | 0.6 | 0.6 | 4000 | 3600 | 3400 | 2200 | 1500 | 1100 | -4.5 | -4.5 | -4.5 | 7.5 | 7.5 | 7.5
YLS4000HY | Cu-OF | 6 | O2 | ST 2.5 | None | F120 | F120 | 0.6 | 0.6 | 0.6 | 4000 | 3700 | 3700 | 1000 | 700 | 450 | -6.5 | -6.5 | -6.5 | 7.5 | 7.5 | 7.5
YLS4000HY | Cu-OF | 8 | O2 | ST 3.0 | None | F120 | F120 | 0.6 | 0.6 | 0.6 | 4000 | 3700 | 3700 | 600 | 500 | 400 | -8.5 | -8.5 | -8.5 | 7 | 7 | 7
YLS4000HY | Cu-OF | 0.8 | O2 | ST 1.5 |  | F120 | F120 | 1.2 | 1.2 | 1.2 | 4000 | 3000 | 3000 | 22000 | 15000 | 10000 | 0 | 0 | 0 | 6 | 6 | 6
YLS4000HY | Cu-OF | 1.25 | O2 | ST 2.0 |  | F120 | F120 | 1.2 | 1.2 | 1.2 | 4000 | 3600 | 3000 | 17000 | 12000 | 8000 | 0 | 0 | 0 | 8 | 8 | 8
YLS4000HY | Cu-OF | 2.5 | O2 | ST 2.0 |  | F120 | F120 | 1.2 | 1.2 | 1.2 | 4000 | 3500 | 3100 | 8000 | 5500 | 4500 | -1 | -1 | -1 | 8 | 8 | 8
YLS4000HY | Focal | 1 | N2 | ST 2.0 | None | F120 | F120 | 0.8 | 0.8 | 0.8 | 3000 | 2000 | 2000 | 8000 | 3500 | 1800 | 0 | 0 | 0 | 6 | 6 | 6
YLS4000HY | S420MC | 4 | N2 | ST 2.5 | None | F120 | F120 | 0.8 | 0.8 | 0.8 | 4000 | 3000 | 2000 | 6000 | 4000 | 2500 | -2 | -2 | -2 | 16 | 16 | 16
YLS4000HY | S420MC | 4 | O2 | DT 1.5 |  | F55 | F55 | 0.8 | 0.8 | 0.8 | 4000 | 3000 | 2000 | 3600 | 3500 | 1500 | 8 | 8 | 8 | 0.55 | 0.55 | 0.55
YLS4000HY | S420MC | 4 | AIR | ST 3.0 |  | F120 | F120 | 0.5 | 0.5 | 0.5 | 4000 | 4000 | 4000 | 7800 | 7800 | 7800 | 0 | 0 | 0 | 12 | 12 | 12
YLS4000HY | S420MC | 4 | GasMix | ST 2.5 | 2% | F120 | F120 | 0.8 | 0.8 | 0.8 | 4000 | 3000 | 2000 | 6600 | 4000 | 2500 | -1.5 | -1.5 | -1.5 | 16 | 16 | 16
YLS4000HY | S420MC | 5 | N2 | ST 2.5 | None | F120 | F120 | 0.8 | 0.8 | 0.8 | 4000 | 3000 | 3000 | 4000 | 3000 | 2400 | -2.5 | -2.5 | -2.5 | 16 | 16 | 16
YLS4000HY | S420MC | 5 | O2 | DT 1.5 |  | F55 | F55 | 1.2 | 1.2 | 1.2 | 4000 | 3000 | 1500 | 3200 | 3100 | 1300 | 8.5 | 8.5 | 8.5 | 0.7 | 0.7 | 0.7
YLS4000HY | S420MC | 5 | GasMix | ST 2.5 | 2% | F120 | F120 | 0.8 | 0.8 | 0.8 | 4000 | 3000 | 3000 | 4400 | 3000 | 2400 | -2 | -2 | -2 | 16 | 16 | 16
YLS4000HY | S420MC | 6 | N2 | ST 2.5 | None | F120 | F120 | 0.8 | 0.8 | 0.8 | 4000 | 3000 | 3000 | 2500 | 2000 | 1500 | -3 | -3 | -3 | 16 | 16 | 16
YLS4000HY | S420MC | 6 | O2 | DT 1.5 |  | F55 | F55 | 1.2 | 1.2 | 1.2 | 4000 | 3000 | 2000 | 2800 | 2700 | 1300 | 9 | 9 | 9 | 0.6 | 0.6 | 0.6
YLS4000HY | S420MC | 6 | GasMix | ST 2.5 | 2% | F120 | F120 | 0.8 | 0.8 | 0.8 | 4000 | 3000 | 3000 | 2700 | 2000 | 1500 | -2.8 | -2.8 | -2.8 | 17 | 17 | 16
YLS4000HY | S420MC | 8 | O2 | DT 1.5 |  | F55 | F55 | 0.8 | 0.8 | 0.8 | 4000 | 3000 | 2000 | 2400 | 2100 | 1300 | 8 | 8 | 8 | 0.7 | 0.7 | 0.7
YLS4000HY | S420MC | 10 | O2 | DT 1.5 |  | F55 | F55 | 0.8 | 0.8 | 0.8 | 4000 | 3000 | 2200 | 1850 | 1500 | 1100 | 8 | 8 | 8 | 0.6 | 0.6 | 0.6
YLS4000HY | S420MC | 12 | O2 | DT 1.5 | None | F55 | F55 | 1.2 | 1.2 | 1.2 | 4000 | 3000 | 2500 | 1500 | 1300 | 1000 | 8 | 8 | 8 | 0.45 | 0.45 | 0.45
YLS4000HY | S420MC | 15 | O2 | DT 2.5 |  | F55 | F100 | 1.5 | 1.5 | 1.5 | 4000 | 3000 | 3000 | 1150 | 1000 | 1000 | 4.5 | 4.5 | 4.5 | 0.6 | 0.6 | 0.6
YLS4000HY | S420MC | 20 | O2 | SMT 3.0 |  | F55 | F120 | 1.5 | 1.5 | 1.5 | 4000 | 4000 | 3200 | 850 | 850 | 750 | 5 | 5 | 5 | 0.55 | 0.5 | 0.5
YLS4000HY | S420MC | 20 | O2 | DT 2.5 | Coll 70 | F55 | F55 | 1.5 | 1.2 | 1.2 | 4000 | 4000 | 3500 | 850 | 850 | 850 | 9 | 5 | 5.5 | 0.6 | 0.5 | 0.55
YLS4000HY | X5CrNi18-10 | 1 | N2 | ST 2.0 | None | F120 | F120 | 0.8 | 0.8 | 0.8 | 4000 | 3000 | 2000 | 44000 | 34000 | 18000 | -0.5 | -0.5 | -0.5 | 10 | 10 | 10
YLS4000HY | X5CrNi18-10 | 1 | AIR | ST 2.0 |  | F120 | F120 | 1.5 | 1.5 | 1.5 | 4000 | 4000 | 3000 | 30000 | 30000 | 25000 | 0.5 | 0.5 | -0.5 | 5 | 5 | 5
YLS4000HY | X5CrNi18-10 | 1.5 | N2 | ST 2.0 | None | F120 | F120 | 0.8 | 0.8 | 0.8 | 4000 | 3000 | 2500 | 30000 | 24000 | 15000 | -0.5 | -0.5 | -0.5 | 10 | 10 | 10
YLS4000HY | X5CrNi18-10 | 1.5 | AIR | ST 2.0 |  | F120 | F120 | 1.5 | 1.5 | 1.5 | 4000 | 4000 | 3000 | 24000 | 18500 | 10000 | 0 | 0 | -1.5 | 5 | 5 | 5
YLS4000HY | X5CrNi18-10 | 2 | N2 | ST 2.0 | None | F120 | F120 | 0.8 | 0.8 | 0.8 | 4000 | 3000 | 2500 | 14000 | 10000 | 8000 | -1 | -1 | -1 | 12 | 12 | 12
YLS4000HY | X5CrNi18-10 | 2 | AIR | ST 2.0 |  | F120 | F120 | 1.5 | 1.5 | 1.5 | 4000 | 4000 | 3000 | 18500 | 14000 | 10000 | -0.5 | -0.5 | -1.5 | 5 | 5 | 5
YLS4000HY | X5CrNi18-10 | 2.5 | N2 | ST 2.0 | None | F120 | F120 | 0.8 | 0.8 | 0.8 | 4000 | 3000 | 2500 | 10000 | 8000 | 6000 | -1 | -1 | -1 | 10 | 10 | 10
YLS4000HY | X5CrNi18-10 | 2.5 | AIR | ST 2.0 |  | F120 | F120 | 1.5 | 1.5 | 1.5 | 4000 | 4000 | 3000 | 16000 | 12000 | 10000 | -1 | -1 | -1.5 | 5 | 5 | 5
YLS4000HY | X5CrNi18-10 | 3 | N2 | ST 2.0 | None | F120 | F120 | 0.8 | 0.8 | 0.8 | 4000 | 3000 | 3000 | 8500 | 4000 | 3000 | -1 | -1 | -1 | 12 | 12 | 12
YLS4000HY | X5CrNi18-10 | 3 | AIR | ST 2.0 |  | F120 | F120 | 1.5 | 1.5 | 1.5 | 4000 | 4000 | 3000 | 7000 | 6000 | 5000 | -1.5 | -1.5 | -1.5 | 5 | 5 | 5
YLS4000HY | X5CrNi18-10 | 4 | N2 | ST 2.0 | None | F120 | F120 | 0.8 | 0.8 | 0.8 | 4000 | 3000 | 2500 | 7000 | 5500 | 4000 | -1.5 | -1.5 | -1.5 | 14 | 14 | 14
YLS4000HY | X5CrNi18-10 | 4 | AIR | RT 6.0 |  | F120 | F120 | 0.5 | 0.5 | 0.5 | 4000 | 4000 | 4000 | 8400 | 8400 | 8400 | -1 | -1 | -1 | 10 | 10 | 10
YLS4000HY | X5CrNi18-10 | 5 | N2 | ST 2.0 | None | F120 | F120 | 0.8 | 0.8 | 0.8 | 4000 | 3000 | 3000 | 4600 | 2800 | 2500 | -2 | -2 | -2 | 14 | 14 | 14
YLS4000HY | X5CrNi18-10 | 5 | AIR | RT 6.0 |  | F120 | F120 | 0.5 | 0.5 | 0.5 | 4000 | 4000 | 4000 | 6800 | 6800 | 6800 | -0.5 | -0.5 | -0.5 | 12 | 12 | 12
YLS4000HY | X5CrNi18-10 | 6 | N2 | ST 2.5 | None | F120 | F120 | 0.8 | 0.8 | 0.8 | 4000 | 3000 | 2500 | 3600 | 2200 | 1200 | -2.5 | -2.5 | -2.5 | 14 | 14 | 14
YLS4000HY | X5CrNi18-10 | 6 | AIR | RT 6.0 |  | F120 | F120 | 0.5 | 0.5 | 0.5 | 4000 | 4000 | 4000 | 3750 | 3763 | 3763 | -2 | -2 | -2 | 10 | 10 | 10
YLS4000HY | X5CrNi18-10 | 8 | N2 | ST 2.5 | None | F120 | F120 | 0.8 | 0.8 | 0.8 | 4000 | 3000 | 3000 | 1900 | 1000 | 600 | -4.5 | -4.5 | -4.5 | 14 | 14 | 14
YLS4000HY | X5CrNi18-10 | 8 | AIR | RT 10.0 |  | F100 | F120 | 0.5 | 0.5 | 0.5 | 4000 | 4000 | 4000 | 1885 | 1885 | 1885 | -3.7 | -3.7 | -3.7 | 10 | 10 | 10
YLS4000HY | X5CrNi18-10 | 10 | N2 | SMT 3.5 | None | F55 | F120 | 0.4 | 1.2 | 1.2 | 4000 | 3300 | 3000 | 1100 | 500 | 450 | -6 | -6.5 | -6.5 | 14 | 14 | 14
YLS4000HY | X5CrNi18-10 | 10 | AIR | RT 10.0 |  | F100 | F120 | 0.5 | 0.5 | 0.5 | 4000 | 4000 | 4000 | 1300 | 1300 | 1300 | -4 | -4 | -4 | 10 | 10 | 10
YLS4000HY | X5CrNi18-10 | 12 | N2 | SMT 5.0 | None | F55 | F85 | 0.4 | 1.2 | 1.2 | 4000 | 3500 | 3300 | 600 | 450 | 350 | -11.5 | -11.5 | -11.5 | 14 | 11 | 11
YLS4000HY | X5CrNi18-10 | 12 | AIR | RT 10.0 |  | F100 | F100 | 0.5 | 0.5 | 0.5 | 4000 | 4000 | 4000 | 960 | 960 | 960 | -6 | -6 | -6 | 10 | 10 | 10
YLS4000HY | X5CrNi18-10 | 15 | N2 | SMT 5.0 | None | F55 | F85 | 0.4 | 0.4 | 1.2 | 4000 | 4000 | 3500 | 400 | 330 | 200 | -12.5 | -12.5 | -12.5 | 14 | 14 | 11
YLS4000HY | X5CrNi18-10 | 15 | AIR | RT 10.0 |  | F100 | F100 | 0.4 | 0.4 | 0.4 | 4000 | 4000 | 4000 | 530 | 530 | 530 | -7.3 | -7.3 | -7.3 | 10 | 10 | 10
YLS4000HY | X5CrNi18-10 | 0.8 | N2 | ST 2.0 |  | F120 | F120 | 0.8 | 0.8 | 0.8 | 4000 | 3000 | 2000 | 44000 | 34000 | 18000 | -0.5 | -0.5 | -0.5 | 10 | 10 | 10
YLS4000HY | X5CrNi18-10 | 0.8 | AIR | ST 2.0 |  | F120 | F120 | 1.5 | 1.5 | 1.5 | 4000 | 4000 | 3000 | 31000 | 30000 | 26000 | 0.5 | 0.5 | -0.5 | 5 | 5 | 5
YLS4000HY | X5CrNi18-10 | 1.25 | N2 | ST 2.0 |  | F120 | F120 | 0.8 | 0.8 | 0.8 | 4000 | 3000 | 2500 | 30000 | 24000 | 15000 | -0.5 | -0.5 | -0.5 | 10 | 10 | 10
YLS4000HY | X5CrNi18-10 | 1.25 | AIR | ST 2.0 |  | F120 | F120 | 1.5 | 1.5 | 1.5 | 4000 | 4000 | 3000 | 28000 | 18500 | 10000 | 0 | 0 | -1.5 | 5 | 5 | 5
YLS4000HY | X5CrNi18-10 | 0.5 | N2 | ST 2.0 |  | F120 | F120 | 0.8 | 0.8 | 0.8 | 4000 | 3000 | 2000 | 44000 | 34000 | 18000 | -0.5 | -0.5 | -0.5 | 10 | 10 | 10
YLS4000HY | X5CrNi18-10 | 0.5 | AIR | ST 2.0 |  | F120 | F120 | 1.5 | 1.5 | 1.5 | 4000 | 4000 | 3000 | 32000 | 30000 | 27000 | 0.5 | 0.5 | -0.5 | 5 | 5 | 5
YLS4000HY | VPO | 2.5 | N2 | VPO 2.0 | None | F100 | F100 | 1.2 | 1.2 | 1.2 | 3000 | 3000 | 3000 | 3200 | 3400 | 2500 | -3 | -3 | -3 | 8 | 8 | 8
YLS4000HY | DC01+ZE25/25-APC | 0.5 | N2 | ST 2.0 |  | F120 | F120 | 1.5 | 1.5 | 1.5 | 4000 | 3000 | 3000 | 48000 | 40000 | 30000 | -0.5 | -0.5 | -0.5 | 10 | 10 | 10
YLS4000HY | DC01+ZE25/25-APC | 0.5 | AIR | ST 2.0 |  | F120 | F120 | 1.5 | 1.5 | 1.5 | 4000 | 4000 | 3000 | 25500 | 25500 | 20400 | -0.5 | -0.5 | -0.5 | 5 | 5 | 5
YLS4000HY | DC01+ZE25/25-APC | 1 | N2 | ST 2.0 |  | F120 | F120 | 1.5 | 1.5 | 1.5 | 4000 | 3000 | 3000 | 40000 | 36000 | 25000 | -0.5 | -0.5 | -0.5 | 10 | 10 | 10
YLS4000HY | DC01+ZE25/25-APC | 1 | AIR | ST 2.0 |  | F120 | F120 | 1.5 | 1.5 | 1.5 | 4000 | 4000 | 3000 | 23500 | 25500 | 20400 | -0.5 | -0.5 | -0.5 | 5 | 5 | 5
YLS4000HY | DC01+ZE25/25-APC | 1.5 | N2 | ST 2.0 |  | F120 | F120 | 1.5 | 1.5 | 1.5 | 4000 | 3000 | 3000 | 28000 | 24000 | 20000 | -0.5 | -0.5 | -0.5 | 12 | 12 | 12
YLS4000HY | DC01+ZE25/25-APC | 1.5 | AIR | ST 2.0 |  | F120 | F120 | 1.5 | 1.5 | 1.5 | 4000 | 4000 | 3000 | 20000 | 25500 | 20400 | -0.5 | -0.5 | -0.5 | 5 | 5 | 5
YLS4000HY | DC01+ZE25/25-APC | 2 | N2 | ST 2.0 | None | F120 | F120 | 1.5 | 1.5 | 1.5 | 4000 | 3000 | 3000 | 15000 | 12000 | 9000 | -0.5 | -0.5 | -0.5 | 12 | 12 | 12
YLS4000HY | DC01+ZE25/25-APC | 2 | AIR | ST 2.0 |  | F120 | F120 | 1.5 | 1.5 | 1.5 | 4000 | 4000 | 3000 | 14000 | 14000 | 12000 | -2 | -2 | -2 | 5 | 5 | 5
YLS4000HY | DC01+ZE25/25-APC | 2.5 | N2 | ST 2.0 | None | F120 | F120 | 1.5 | 1.5 | 1.5 | 4000 | 3000 | 3000 | 10000 | 7500 | 6000 | -1 | -1 | -1 | 12 | 12 | 12
YLS4000HY | DC01+ZE25/25-APC | 2.5 | AIR | ST 2.0 |  | F120 | F120 | 1.5 | 1.5 | 1.5 | 4000 | 4000 | 3000 | 12500 | 12500 | 10000 | -2 | -2 | -2 | 5 | 5 | 5
YLS4000HY | DC01+ZE25/25-APC | 3 | N2 | ST 2.0 | None | F120 | F120 | 1.5 | 1.5 | 1.5 | 4000 | 3000 | 3000 | 8000 | 6000 | 4000 | -1 | -1 | -1 | 12 | 12 | 12
YLS4000HY | DC01+ZE25/25-APC | 3 | AIR | ST 2.0 |  | F120 | F120 | 1.5 | 1.5 | 1.5 | 4000 | 4000 | 3000 | 8250 | 8250 | 6600 | -2.5 | -2.5 | -2.5 | 5 | 5 | 5
YLS4000HY | DC01+ZE25/25-APC | 4 | N2 | ST 2.5 | None | F120 | F120 | 1.5 | 1.5 | 1.5 | 4000 | 3000 | 3000 | 5400 | 4500 | 3500 | -1.5 | -1.5 | -1.5 | 14 | 14 | 14
YLS4000HY | DC01+ZE25/25-APC | 5 | N2 | ST 2.5 |  | F120 | F120 | 1.5 | 1.5 | 1.5 | 4000 | 3000 | 3000 | 3200 | 2000 | 1500 | -2 | -2 | -2 | 14 | 14 | 14
YLS4000HY | DC01+ZE25/25-APC | 0.8 | N2 | ST 2.0 |  | F120 | F120 | 1.5 | 1.5 | 1.5 | 4000 | 3000 | 3000 | 40000 | 36000 | 25000 | -0.5 | -0.5 | -0.5 | 10 | 10 | 10
YLS4000HY | DC01+ZE25/25-APC | 0.8 | AIR | ST 2.0 |  | F120 | F120 | 1.5 | 1.5 | 1.5 | 4000 | 4000 | 3000 | 24500 | 25500 | 20400 | -0.5 | -0.5 | -0.5 | 5 | 5 | 5
YLS4000HY | DC01+ZE25/25-APC | 1.25 | N2 | ST 2.0 |  | F120 | F120 | 1.5 | 1.5 | 1.5 | 4000 | 3000 | 3000 | 28000 | 24000 | 20000 | -0.5 | -0.5 | -0.5 | 12 | 12 | 12
YLS4000HY | DC01+ZE25/25-APC | 1.25 | AIR | ST 2.0 |  | F120 | F120 | 1.5 | 1.5 | 1.5 | 4000 | 4000 | 3000 | 22500 | 25500 | 20400 | -0.5 | -0.5 | -0.5 | 5 | 5 | 5
YLS4000HY | DX51D+Z275-N-A-C | 0.5 | N2 | ST 2.0 |  | F120 | F120 | 1.5 | 1.5 | 1.5 | 4000 | 3000 | 3000 | 48000 | 40000 | 30000 | -0.5 | -0.5 | -0.5 | 10 | 10 | 10
YLS4000HY | DX51D+Z275-N-A-C | 0.5 | AIR | ST 2.0 |  | F120 | F120 | 1.5 | 1.5 | 1.5 | 4000 | 4000 | 3000 | 25500 | 24500 | 23000 | -0.5 | -0.5 | -0.5 | 5 | 5 | 5
YLS4000HY | DX51D+Z275-N-A-C | 1 | N2 | ST 2.0 |  | F120 | F120 | 1.5 | 1.5 | 1.5 | 4000 | 3000 | 3000 | 40000 | 36000 | 25000 | -0.5 | -0.5 | -0.5 | 10 | 10 | 10
YLS4000HY | DX51D+Z275-N-A-C | 1 | AIR | ST 2.0 |  | F120 | F120 | 1.5 | 1.5 | 1.5 | 4000 | 4000 | 3000 | 23500 | 22500 | 22000 | -0.5 | -0.5 | -0.5 | 5 | 5 | 5
YLS4000HY | DX51D+Z275-N-A-C | 1.5 | N2 | ST 2.0 |  | F120 | F120 | 1.5 | 1.5 | 1.5 | 4000 | 3000 | 3000 | 28000 | 24000 | 20000 | -0.5 | -0.5 | -0.5 | 12 | 12 | 12
YLS4000HY | DX51D+Z275-N-A-C | 1.5 | AIR | ST 2.0 |  | F120 | F120 | 1.5 | 1.5 | 1.5 | 4000 | 4000 | 3000 | 22000 | 21000 | 20400 | -0.5 | -0.5 | -0.5 | 5 | 5 | 5
YLS4000HY | DX51D+Z275-N-A-C | 2 | N2 | ST 2.0 |  | F120 | F120 | 1.5 | 1.5 | 1.5 | 4000 | 3000 | 3000 | 15000 | 12000 | 9000 | -0.5 | -0.5 | -0.5 | 12 | 12 | 12
YLS4000HY | DX51D+Z275-N-A-C | 2 | AIR | ST 2.0 |  | F120 | F120 | 1.5 | 1.5 | 1.5 | 4000 | 4000 | 3000 | 14000 | 13000 | 12000 | -2 | -2 | -2 | 5 | 5 | 5
YLS4000HY | DX51D+Z275-N-A-C | 2.5 | N2 | ST 2.0 |  | F120 | F120 | 1.5 | 1.5 | 1.5 | 4000 | 3000 | 3000 | 10000 | 7500 | 10000 | -1 | -1 | -1 | 12 | 12 | 12
YLS4000HY | DX51D+Z275-N-A-C | 2.5 | AIR | ST 2.0 |  | F120 | F120 | 1.5 | 1.5 | 1.5 | 4000 | 4000 | 3000 | 12500 | 12500 | 10000 | -2 | -2 | -2 | 5 | 5 | 5
YLS4000HY | DX51D+Z275-N-A-C | 3 | N2 | ST 2.0 |  | F120 | F120 | 1.5 | 1.5 | 1.5 | 4000 | 3000 | 3000 | 8000 | 6000 | 4000 | -1 | -1 | -1 | 12 | 12 | 12
YLS4000HY | DX51D+Z275-N-A-C | 3 | AIR | ST 2.0 |  | F120 | F120 | 1.5 | 1.5 | 1.5 | 4000 | 4000 | 3000 | 8250 | 8250 | 6600 | -2.5 | -2.5 | -2.5 | 5 | 5 | 5
YLS4000HY | DX51D+Z275-N-A-C | 4 | N2 | ST 2.5 |  | F120 | F120 | 1.5 | 1.5 | 1.5 | 4000 | 3000 | 3000 | 5400 | 4500 | 3000 | -1.5 | -1.5 | -1.5 | 14 | 14 | 14
YLS4000HY | DX51D+Z275-N-A-C | 5 | N2 | ST 2.5 |  | F120 | F120 | 1.5 | 1.5 | 1.5 | 4000 | 3000 | 3000 | 3200 | 2000 | 1500 | -2 | -2 | -2 | 14 | 14 | 14
YLS4000HY | DX51D+Z275-N-A-C | 0.8 | N2 | ST 2.0 |  | F120 | F120 | 1.5 | 1.5 | 1.5 | 4000 | 3000 | 3000 | 40000 | 36000 | 25000 | -0.5 | -0.5 | -0.5 | 10 | 10 | 10
YLS4000HY | DX51D+Z275-N-A-C | 0.8 | AIR | ST 2.0 |  | F120 | F120 | 1.5 | 1.5 | 1.5 | 4000 | 4000 | 3000 | 24000 | 23000 | 22500 | -0.5 | -0.5 | -0.5 | 5 | 5 | 5
YLS4000HY | DX51D+Z275-N-A-C | 1.25 | N2 | ST 2.0 |  | F120 | F120 | 1.5 | 1.5 | 1.5 | 4000 | 3000 | 3000 | 28000 | 24000 | 20000 | -0.5 | -0.5 | -0.5 | 12 | 12 | 12
YLS4000HY | DX51D+Z275-N-A-C | 1.25 | AIR | ST 2.0 |  | F120 | F120 | 1.5 | 1.5 | 1.5 | 4000 | 4000 | 3000 | 22500 | 22000 | 21000 | -0.5 | -0.5 | -0.5 | 5 | 5 | 5
YLS4000HY | DC01 | 1 | N2 | ST 2.0 |  | F120 | F120 | 0.8 | 0.8 | 0.8 | 4000 | 3000 | 2000 | 38000 | 30000 | 22000 | -0.5 | -0.5 | -0.5 | 10 | 10 | 10
YLS4000HY | DC01 | 1 | O2 | ST 1.5 |  | F120 | F120 | 1.2 | 1.2 | 1.2 | 1000 | 800 | 700 | 8000 | 6500 | 5600 | 2 | 2 | 2 | 4.5 | 4.5 | 4.5
YLS4000HY | DC01 | 1 | AIR | ST 2.0 |  | F120 | F120 | 1.5 | 1.5 | 1.5 | 4000 | 4000 | 3000 | 28000 | 26000 | 24000 | 0.5 | 0.5 | 0.5 | 5 | 5 | 5
YLS4000HY | DC01 | 1 | GasMix | ST 2.0 | 2% | F120 | F120 | 0.8 | 0.8 | 0.8 | 4000 | 3000 | 2000 | 42000 | 30000 | 22000 | -0.5 | -0.5 | -0.5 | 10 | 10 | 10
YLS4000HY | DC01 | 1.5 | N2 | ST 2.0 |  | F120 | F120 | 0.8 | 0.8 | 0.8 | 4000 | 3000 | 2000 | 28000 | 23000 | 18000 | -0.5 | -0.5 | -0.5 | 12 | 12 | 12
YLS4000HY | DC01 | 1.5 | O2 | ST 1.5 |  | F120 | F120 | 1.2 | 1.2 | 1.2 | 1100 | 900 | 700 | 6200 | 5000 | 4400 | 2 | 2 | 2 | 4 | 4 | 4
YLS4000HY | DC01 | 1.5 | AIR | ST 2.0 |  | F120 | F120 | 1.5 | 1.5 | 1.5 | 4000 | 4000 | 3000 | 23000 | 22000 | 20400 | -1.5 | -1.5 | -1.5 | 5 | 5 | 5
YLS4000HY | DC01 | 1.5 | GasMix | ST 2.0 | 2% | F120 | F120 | 0.8 | 0.8 | 0.8 | 4000 | 3000 | 2000 | 32000 | 23000 | 18000 | -0.5 | -0.5 | -0.5 | 12 | 12 | 12
YLS4000HY | DC01 | 2 | N2 | ST 2.0 |  | F120 | F120 | 0.8 | 0.8 | 0.8 | 4000 | 3000 | 3000 | 22000 | 18000 | 15000 | -1 | -1 | -1 | 12 | 12 | 12
YLS4000HY | DC01 | 2 | O2 | ST 1.5 |  | F100 | F100 | 1.2 | 1.2 | 1.2 | 1300 | 900 | 850 | 5500 | 4400 | 3800 | 2 | 2 | 2 | 2.5 | 2.5 | 2.5
YLS4000HY | DC01 | 2 | AIR | ST 2.0 |  | F120 | F120 | 1.5 | 1.5 | 1.5 | 4000 | 4000 | 3000 | 20000 | 20000 | 16800 | -2.5 | -2.5 | -2.5 | 5 | 5 | 5
YLS4000HY | DC01 | 2 | GasMix | ST 2.0 | 2% | F120 | F120 | 0.8 | 0.8 | 0.8 | 4000 | 3000 | 3000 | 21000 | 16000 | 16000 | -1 | -1 | -1 | 12 | 12 | 12
YLS4000HY | DC01 | 2.5 | N2 | ST 2.0 |  | F120 | F120 | 0.8 | 0.8 | 0.8 | 4000 | 3000 | 3000 | 13500 | 11000 | 10000 | -1 | -1 | -1 | 14 | 14 | 14
YLS4000HY | DC01 | 2.5 | O2 | ST 1.5 |  | F120 | F120 | 1.2 | 1.2 | 1.2 | 1100 | 900 | 750 | 4700 | 3750 | 3300 | 2 | 2 | 2 | 4 | 4 | 4
YLS4000HY | DC01 | 2.5 | AIR | ST 2.0 |  | F120 | F120 | 1.5 | 1.5 | 1.5 | 4000 | 4000 | 3000 | 15000 | 15000 | 11000 | -3 | -3 | -3 | 5 | 5 | 5
YLS4000HY | DC01 | 2.5 | GasMix | ST 2.0 | 2% | F120 | F120 | 0.8 | 0.8 | 0.8 | 4000 | 3000 | 3000 | 13000 | 10000 | 10000 | -1 | -1 | -1 | 14 | 14 | 14
YLS4000HY | DC01 | 3 | N2 | ST 2.0 |  | F120 | F120 | 0.8 | 0.8 | 0.8 | 4000 | 3000 | 3000 | 10000 | 8000 | 7000 | -1.5 | -1.5 | -1.5 | 14 | 14 | 14
YLS4000HY | DC01 | 3 | O2 | ST 2.0 |  | F100 | F100 | 1.2 | 1.2 | 1.2 | 1900 | 1200 | 1100 | 4300 | 3500 | 3000 | 3 | 3 | 3 | 2 | 2 | 2
YLS4000HY | DC01 | 3 | AIR | ST 2.0 |  | F120 | F120 | 1.5 | 1.5 | 1.5 | 4000 | 4000 | 4000 | 6000 | 6000 | 4000 | -4 | -4 | -4 | 5 | 5 | 5
YLS4000HY | DC01 | 3 | GasMix | ST 2.0 | 2% | F120 | F120 | 0.8 | 0.8 | 0.8 | 4000 | 3000 | 3000 | 10500 | 7000 | 7000 | -1.5 | -1.5 | -1.5 | 14 | 14 | 14
YLS4000HY | DC01 | 4 | N2 | ST 2.5 |  | F120 | F120 | 0.8 | 0.8 | 0.8 | 4000 | 3000 | 2000 | 6000 | 4000 | 2500 | -2 | -2 | -2 | 16 | 16 | 16
YLS4000HY | DC01 | 4 | O2 | DT 1.5 |  | F55 | F55 | 0.8 | 0.8 | 0.8 | 4000 | 3000 | 2000 | 3600 | 3400 | 1500 | 8 | 8 | 8 | 0.55 | 0.55 | 0.55
YLS4000HY | DC01 | 4 | AIR | ST 3.0 |  | F120 | F120 | 0.5 | 0.5 | 0.5 | 4000 | 4000 | 4000 | 7800 | 7800 | 7800 | 0 | 0 | 0 | 12 | 12 | 12
YLS4000HY | DC01 | 4 | GasMix | ST 2.5 | 2% | F120 | F120 | 0.8 | 0.8 | 0.8 | 4000 | 3000 | 2000 | 6600 | 4000 | 2400 | -1.5 | -1.5 | -1.5 | 16 | 16 | 16
YLS4000HY | DC01 | 5 | N2 | ST 2.5 |  | F120 | F120 | 0.8 | 0.8 | 0.8 | 4000 | 3000 | 3000 | 4000 | 3000 | 2400 | -2.5 | -2.5 | -2.5 | 16 | 16 | 16
YLS4000HY | DC01 | 5 | O2 | DT 1.5 |  | F55 | F55 | 1.2 | 1.2 | 1.2 | 4000 | 3000 | 1500 | 3200 | 3100 | 1300 | 8.5 | 8.5 | 8.5 | 0.7 | 0.7 | 0.7
YLS4000HY | DC01 | 5 | GasMix | ST 2.5 | 2% | F120 | F120 | 0.8 | 0.8 | 0.8 | 4000 | 3000 | 3000 | 4400 | 3000 | 2500 | -2 | -2 | -2 | 16 | 16 | 16
YLS4000HY | DC01 | 0.8 | N2 | ST 2.0 |  | F120 | F120 | 0.8 | 0.8 | 0.8 | 4000 | 3000 | 2000 | 38000 | 30000 | 22000 | -0.5 | -0.5 | -0.5 | 10 | 10 | 10
YLS4000HY | DC01 | 0.8 | O2 | ST 1.5 |  | F120 | F120 | 1.2 | 1.2 | 1.2 | 1000 | 800 | 700 | 8000 | 6500 | 5600 | 2 | 2 | 2 | 4.5 | 4.5 | 4.5
YLS4000HY | DC01 | 0.8 | AIR | ST 2.0 |  | F120 | F120 | 1.5 | 1.5 | 1.5 | 4000 | 4000 | 3000 | 29000 | 27000 | 25000 | 0.5 | 0.5 | 0.5 | 5 | 5 | 5
YLS4000HY | DC01 | 0.8 | GasMix | ST 2.0 | 2% | F120 | F120 | 0.8 | 0.8 | 0.8 | 4000 | 3000 | 2000 | 42000 | 30000 | 22000 | -0.5 | -0.5 | -0.5 | 10 | 10 | 10
YLS4000HY | DC01 | 1.25 | N2 | ST 2.0 |  | F120 | F120 | 0.8 | 0.8 | 0.8 | 4000 | 3000 | 2000 | 28000 | 23000 | 18000 | -0.5 | -0.5 | -0.5 | 12 | 12 | 12
YLS4000HY | DC01 | 1.25 | O2 | ST 1.5 |  | F120 | F120 | 1.2 | 1.2 | 1.2 | 1100 | 900 | 700 | 6200 | 5000 | 4400 | 2 | 2 | 2 | 4 | 4 | 4
YLS4000HY | DC01 | 1.25 | AIR | ST 2.0 |  | F120 | F120 | 1.5 | 1.5 | 1.5 | 4000 | 4000 | 3000 | 26000 | 24000 | 22000 | -1.5 | -1.5 | -1.5 | 5 | 5 | 5
YLS4000HY | DC01 | 1.25 | GasMix | ST 2.0 | 2% | F120 | F120 | 0.8 | 0.8 | 0.8 | 4000 | 3000 | 2000 | 34000 | 23000 | 18000 | -0.5 | -0.5 | -0.5 | 12 | 12 | 12
YLS4000HY | DC01 | 0.5 | N2 | ST 2.0 |  | F120 | F120 | 0.8 | 0.8 | 0.8 | 4000 | 3000 | 2000 | 38000 | 30000 | 22000 | -0.5 | -0.5 | -0.5 | 10 | 10 | 10
YLS4000HY | DC01 | 0.5 | O2 | ST 1.5 |  | F120 | F120 | 1.2 | 1.2 | 1.2 | 1000 | 800 | 700 | 8000 | 6500 | 5600 | 2 | 2 | 2 | 4.5 | 4.5 | 4.5
YLS4000HY | DC01 | 0.5 | AIR | ST 2.0 |  | F120 | F120 | 1.5 | 1.5 | 1.5 | 4000 | 4000 | 3000 | 30000 | 28000 | 26000 | 0.5 | 0.5 | 0.5 | 5 | 5 | 5
YLS4000HY | DC01 | 0.5 | GasMix | ST 2.0 | 2% | F120 | F120 | 0.8 | 0.8 | 0.8 | 4000 | 3000 | 2000 | 42000 | 30000 | 22000 | -0.5 | -0.5 | -0.5 | 10 | 10 | 10
YLS4000HY | X5CrNi18-10_Foil | 1 | N2 | ST 3.0 |  | F120 | F120 | 3 | 3 | 3 | 4000 | 3000 | 2000 | 25000 | 18000 | 12000 | -0.5 | -0.5 | -0.5 | 8 | 8 | 8
YLS4000HY | X5CrNi18-10_Foil | 1.5 | N2 | ST 3.0 |  | F120 | F120 | 3 | 3 | 3 | 4000 | 3000 | 2500 | 12600 | 11200 | 8400 | -1.5 | -1.5 | -1.5 | 8 | 8 | 8
YLS4000HY | X5CrNi18-10_Foil | 2 | N2 | ST 3.0 |  | F120 | F120 | 3 | 3 | 3 | 4000 | 3000 | 2500 | 9000 | 8000 | 6000 | -1.5 | -1.5 | -1.5 | 8 | 8 | 8
YLS4000HY | X5CrNi18-10_Foil | 0.8 | N2 | ST 3.0 |  | F120 | F120 | 3 | 3 | 3 | 4000 | 3000 | 2000 | 25000 | 18000 | 12000 | -0.5 | -0.5 | -0.5 | 8 | 8 | 8
YLS4000HY | X5CrNi18-10_Foil | 1.25 | N2 | ST 3.0 |  | F120 | F120 | 3 | 3 | 3 | 4000 | 3000 | 2500 | 12600 | 11200 | 8400 | -1.5 | -1.5 | -1.5 | 8 | 8 | 8
YLS4000HY | X5CrNi18-10_Foil | 0.5 | N2 | ST 3.0 |  | F120 | F120 | 3 | 3 | 3 | 4000 | 3000 | 2000 | 25000 | 18000 | 12000 | -0.5 | -0.5 | -0.5 | 8 | 8 | 8
YLS4000HY | Startup | 6 | N2 | ST 3.0 |  | F120 | F120 | 4 | 4 | 0.8 | 500 | 500 | 3000 | 8000 | 8000 | 1500 | 4 | 4 | -3 | 2 | 2 | 16
YLS4000HY | Startup | 6 | O2 | DT 1.5 |  | F55 | F55 | 1.2 | 1.2 | 1.2 | 4000 | 3000 | 2000 | 2800 | 2700 | 1300 | 9 | 9 | 9 | 0.6 | 0.6 | 0.6
YLS4000HY | Startup2 | 6 | O2 | DT 1.5 |  | F55 | F55 | 1.2 | 1.2 | 1.2 | 4000 | 3000 | 2000 | 2800 | 2700 | 1300 | 9 | 9 | 9 | 0.6 | 0.6 | 0.6
YLS4000PR | AlMg3 | 1 | N2 | DL 3.0 | None | F85 | F85 | 1 | 1 | 1 | 4000 | 3000 | 2000 | 24000 | 15000 | 12000 | 3 | 3 | 3 | 3 | 3 | 3
YLS4000PR | AlMg3 | 1 | O2 | ST 1.5 | None | F120 | F120 | 1 | 1 | 1 | 4000 | 3000 | 2000 | 60000 | 40000 | 20000 | -1 | -1 | -1 | 8 | 8 | 8
YLS4000PR | AlMg3 | 1 | AIR | ST 2.0 |  | F120 | F120 | 1.5 | 1.5 | 1.5 | 4000 | 4000 | 3000 | 25500 | 25500 | 20000 | -0.5 | -0.5 | -0.5 | 5 | 5 | 5
YLS4000PR | AlMg3 | 1.5 | N2 | DL 3.0 | None | F85 | F85 | 1 | 1 | 1 | 4000 | 3000 | 2000 | 15000 | 12000 | 9000 | 5 | 5 | 5 | 3 | 3 | 3
YLS4000PR | AlMg3 | 1.5 | O2 | ST 1.5 | None | F120 | F120 | 1 | 1 | 1 | 4000 | 3000 | 2000 | 34000 | 30000 | 15000 | -1 | -1 | -1 | 8 | 8 | 8
YLS4000PR | AlMg3 | 1.5 | AIR | ST 2.0 |  | F120 | F120 | 1.5 | 1.5 | 1.5 | 4000 | 4000 | 3000 | 23000 | 23000 | 11500 | -1 | -1 | -1 | 5 | 5 | 5
YLS4000PR | AlMg3 | 2 | N2 | DL 3.0 | None | F85 | F85 | 1 | 1 | 1 | 4000 | 3000 | 2000 | 11000 | 9000 | 6000 | 6 | 6 | 6 | 4 | 4 | 4
YLS4000PR | AlMg3 | 2 | O2 | ST 1.5 | None | F120 | F120 | 1 | 1 | 1 | 4000 | 3000 | 2000 | 30000 | 20000 | 10000 | -1.5 | -1.5 | -1.5 | 8 | 8 | 8
YLS4000PR | AlMg3 | 2 | AIR | ST 2.0 |  | F85 | F85 | 1.5 | 1.5 | 1.5 | 4000 | 4000 | 3000 | 19650 | 19650 | 9000 | -0.5 | -0.5 | -0.5 | 5 | 5 | 5
YLS4000PR | AlMg3 | 2.5 | N2 | DL 3.0 | None | F85 | F85 | 1 | 1 | 1 | 4000 | 3000 | 2000 | 8800 | 7300 | 5000 | 6.5 | 6.5 | 6.5 | 5.5 | 5.5 | 5.5
YLS4000PR | AlMg3 | 2.5 | O2 | ST 2.0 | None | F120 | F120 | 1 | 1 | 1 | 4000 | 3000 | 2000 | 22000 | 17000 | 7000 | -1.5 | -1.5 | -1.5 | 8 | 8 | 8
YLS4000PR | AlMg3 | 2.5 | AIR | ST 2.0 |  | F120 | F120 | 1.5 | 1.5 | 1.5 | 4000 | 4000 | 3000 | 16000 | 16000 | 10000 | -2 | -2 | -2 | 5 | 5 | 5
YLS4000PR | AlMg3 | 3 | N2 | DL 3.0 | None | F85 | F85 | 1 | 1 | 1 | 4000 | 3000 | 2500 | 7000 | 4000 | 3800 | 7 | 7 | 7 | 5.5 | 5.5 | 5.5
YLS4000PR | AlMg3 | 3 | O2 | ST 2.0 | None | F120 | F120 | 1 | 1 | 1 | 4000 | 3000 | 2000 | 17000 | 12000 | 5000 | -2 | -2 | -2 | 8 | 8 | 8
YLS4000PR | AlMg3 | 3 | AIR | ST 2.5 |  | F120 | F120 | 1.5 | 1.5 | 1.5 | 4000 | 4000 | 3000 | 8000 | 8000 | 5700 | -1.5 | -1.5 | -1.5 | 5 | 5 | 5
YLS4000PR | AlMg3 | 4 | N2 | DL 3.0 | None | F100 | F120 | 0.8 | 0.8 | 0.8 | 4000 | 3000 | 2500 | 4500 | 3000 | 1000 | 5.5 | 5.5 | 5.5 | 6.5 | 6.5 | 6.5
YLS4000PR | AlMg3 | 4 | AIR | RT 6.0 |  | F120 | F120 | 0.5 | 0.5 | 0.5 | 4000 | 4000 | 4000 | 6300 | 6300 | 6300 | -1 | -1 | -1 | 10 | 10 | 10
YLS4000PR | AlMg3 | 5 | N2 | ST 2.5 | None | F85 | F85 | 0.8 | 0.8 | 0.8 | 4000 | 3000 | 2500 | 3500 | 5200 | 1500 | -1.5 | -1.5 | -1.5 | 11 | 11 | 11
YLS4000PR | AlMg3 | 5 | AIR | RT 6.0 |  | F120 | F120 | 0.5 | 0.5 | 0.5 | 4000 | 4000 | 4000 | 5100 | 5100 | 5100 | -1 | -1 | -1 | 10 | 10 | 10
YLS4000PR | AlMg3 | 6 | N2 | ST 2.5 | None | F55 | F85 | 0.8 | 0.8 | 0.8 | 4000 | 3000 | 2500 | 3000 | 1200 | 700 | -0.5 | -0.5 | -0.5 | 12 | 12 | 12
YLS4000PR | AlMg3 | 6 | AIR | RT 6.0 |  | F120 | F120 | 0.5 | 0.5 | 0.5 | 4000 | 4000 | 4000 | 3700 | 3700 | 3700 | -2.3 | -2.3 | -2.3 | 10 | 10 | 10
YLS4000PR | AlMg3 | 8 | N2 | ST 2.5 | None | F85 | F85 | 0.8 | 0.8 | 0.8 | 4000 | 3000 | 2500 | 2200 | 1200 | 600 | -4 | -4 | -4 | 14 | 12 | 12
YLS4000PR | AlMg3 | 8 | AIR | RT 6.0 |  | F120 | F120 | 0.5 | 0.5 | 0.5 | 4000 | 4000 | 4000 | 2500 | 2500 | 2500 | -2.3 | -2.3 | -2.3 | 10 | 10 | 10
YLS4000PR | AlMg3 | 10 | N2 | ST 2.5 | None | F55 | F55 | 0.8 | 0.8 | 0.8 | 4000 | 2800 | 2500 | 1600 | 500 | 400 | -3.5 | -3.5 | -3.5 | 16 | 16 | 16
YLS4000PR | AlMg3 | 10 | AIR | RT 10.0 |  | F55 | F120 | 0.5 | 0.5 | 0.5 | 4000 | 4000 | 4000 | 1213 | 1213 | 1213 | -4 | -4 | -4 | 7 | 7 | 7
YLS4000PR | AlMg3 | 12 | N2 | ST 2.5 | None | F55 | F55 | 0.8 | 0.8 | 0.8 | 4000 | 3500 | 3000 | 1000 | 500 | 350 | -4 | -4 | -4 | 16 | 16 | 16
YLS4000PR | AlMg3 | 12 | AIR | RT 10.0 |  | F55 | F120 | 0.5 | 0.5 | 0.5 | 4000 | 4000 | 4000 | 610 | 610 | 610 | -5.5 | -5.5 | -5.5 | 8 | 8 | 8
YLS4000PR | AlMg3 | 15 | N2 | ST 3.0 | None | F55 | F55 | 0.8 | 0.8 | 0.8 | 4000 | 3500 | 3000 | 600 | 300 | 250 | -4 | -4 | -4 | 16 | 16 | 16
YLS4000PR | AlMg3 | 15 | AIR | RT 10.0 |  | F55 | F120 | 0.5 | 0.5 | 0.5 | 4000 | 4000 | 4000 | 450 | 450 | 450 | -6 | -6 | -6 | 8 | 8 | 8
YLS4000PR | AlMg3 | 0.8 | N2 | DL 3.0 |  | F85 | F85 | 1 | 1 | 1 | 4000 | 3000 | 2000 | 24000 | 15000 | 12000 | 3 | 3 | 3 | 3 | 3 | 3
YLS4000PR | AlMg3 | 0.8 | O2 | ST 1.5 |  | F120 | F120 | 1 | 1 | 1 | 4000 | 3000 | 2000 | 60000 | 40000 | 20000 | -1 | -1 | -1 | 8 | 8 | 8
YLS4000PR | AlMg3 | 0.8 | AIR | ST 2.0 |  | F120 | F120 | 1.5 | 1.5 | 1.5 | 4000 | 4000 | 3000 | 25500 | 25500 | 20000 | -0.5 | -0.5 | -0.5 | 5 | 5 | 5
YLS4000PR | AlMg3 | 1.25 | N2 | DL 3.0 |  | F85 | F85 | 1 | 1 | 1 | 4000 | 3000 | 2000 | 15000 | 12000 | 9000 | 5 | 5 | 5 | 3 | 3 | 3
YLS4000PR | AlMg3 | 1.25 | O2 | ST 1.5 |  | F120 | F120 | 1 | 1 | 1 | 4000 | 3000 | 2000 | 40000 | 30000 | 15000 | -1 | -1 | -1 | 8 | 8 | 8
YLS4000PR | AlMg3 | 1.25 | AIR | ST 2.0 |  | F120 | F120 | 1.5 | 1.5 | 1.5 | 4000 | 4000 | 3000 | 23000 | 23000 | 11500 | -1 | -1 | -1 | 5 | 5 | 5
YLS4000PR | AlMg3 | 0.5 | O2 | ST 1.5 |  | F120 | F120 | 1 | 1 | 1 | 4000 | 3000 | 2000 | 60000 | 40000 | 20000 | -1 | -1 | -1 | 8 | 8 | 8
YLS4000PR | AlMg3 | 0.5 | N2 | DL 3.0 |  | F85 | F85 | 1 | 1 | 1 | 4000 | 3000 | 2000 | 24000 | 15000 | 12000 | 3 | 3 | 3 | 3 | 3 | 3
YLS4000PR | AlMg3 | 0.5 | AIR | ST 2.0 |  | F120 | F120 | 1.5 | 1.5 | 1.5 | 4000 | 4000 | 3000 | 25500 | 25500 | 20000 | -0.5 | -0.5 | -0.5 | 5 | 5 | 5
YLS4000PR | CuZn37 | 0.5 | N2 | ST 2.0 | None | F120 | F120 | 1.2 | 1.2 | 1.2 | 4000 | 3000 | 3000 | 42000 | 14000 | 10000 | 0.5 | 0.5 | 0.5 | 8 | 8 | 8
YLS4000PR | CuZn37 | 1 | N2 | ST 2.0 | None | F120 | F120 | 1.2 | 1.2 | 1.2 | 4000 | 3000 | 3000 | 32000 | 10000 | 8000 | 0.5 | 0.5 | 0.5 | 8 | 8 | 8
YLS4000PR | CuZn37 | 1.5 | N2 | ST 2.0 | None | F120 | F120 | 1.2 | 1.2 | 1.2 | 4000 | 3000 | 3000 | 23000 | 8000 | 7000 | 0.5 | 0.5 | 0.5 | 10 | 10 | 10
YLS4000PR | CuZn37 | 2 | N2 | ST 2.0 | None | F120 | F120 | 1.2 | 1.2 | 1.2 | 4000 | 3500 | 4000 | 15300 | 7500 | 6000 | 0 | 0 | 0 | 12 | 12 | 12
YLS4000PR | CuZn37 | 3 | N2 | ST 2.0 | None | F120 | F120 | 1.2 | 1.2 | 1.2 | 4000 | 3500 | 4000 | 9500 | 6500 | 4000 | 0.5 | 0.5 | 0.5 | 12 | 12 | 12
YLS4000PR | CuZn37 | 4 | N2 | ST 2.0 | None | F120 | F120 | 1.2 | 1.2 | 1.2 | 4000 | 4000 | 4000 | 6000 | 3500 | 1800 | -1 | -1 | -1 | 14 | 14 | 14
YLS4000PR | CuZn37 | 5 | N2 | ST 2.5 | None | F120 | F120 | 0.8 | 0.8 | 0.8 | 4000 | 4000 | 4000 | 4500 | 2500 | 1000 | -1.5 | -1.5 | -1.5 | 12 | 12 | 12
YLS4000PR | CuZn37 | 6 | N2 | ST 2.5 | None | F120 | F120 | 0.8 | 0.8 | 0.8 | 4000 | 3000 | 2500 | 2000 | 1400 | 1000 | -2.5 | -2.5 | -2.5 | 12 | 12 | 12
YLS4000PR | CuZn37 | 8 | N2 | ST 3.0 | None | F120 | F120 | 0.8 | 0.8 | 0.8 | 4000 | 4000 | 3300 | 1000 | 500 | 400 | -5 | -5 | -5 | 14 | 14 | 14
YLS4000PR | CuZn37 | 0.8 | N2 | ST 2.0 |  | F120 | F120 | 1.2 | 1.2 | 1.2 | 4000 | 3000 | 3000 | 32000 | 10000 | 8000 | 0.5 | 0.5 | 0.5 | 8 | 8 | 8
YLS4000PR | CuZn37 | 1.25 | N2 | ST 2.0 |  | F120 | F120 | 1.2 | 1.2 | 1.2 | 4000 | 3000 | 3000 | 23000 | 8000 | 7000 | 0.5 | 0.5 | 0.5 | 10 | 10 | 10
YLS4000PR | CuZn37 | 2.5 | N2 | ST 2.0 |  | F120 | F120 | 1.2 | 1.2 | 1.2 | 4000 | 3500 | 4000 | 11500 | 7000 | 4500 | 0.5 | 0.5 | 0.5 | 12 | 12 | 12
YLS4000PR | Cu-OF | 0.5 | O2 | ST 1.5 | None | F120 | F120 | 1.2 | 1.2 | 1.2 | 4000 | 3000 | 3000 | 40000 | 20000 | 15000 | 0 | 0 | 0 | 6 | 6 | 6
YLS4000PR | Cu-OF | 1 | O2 | ST 1.5 | None | F120 | F120 | 1.2 | 1.2 | 1.2 | 4000 | 3000 | 3000 | 22000 | 15000 | 10000 | 0 | 0 | 0 | 6 | 6 | 6
YLS4000PR | Cu-OF | 1.5 | O2 | ST 2.0 | None | F120 | F120 | 1.2 | 1.2 | 1.2 | 4000 | 3600 | 3000 | 17000 | 12000 | 8000 | 0 | 0 | 0 | 8 | 8 | 8
YLS4000PR | Cu-OF | 2 | O2 | ST 2.0 | None | F120 | F120 | 1.2 | 1.2 | 1.2 | 4000 | 3600 | 3000 | 12000 | 8000 | 6500 | 0 | 0 | 0 | 8 | 8 | 8
YLS4000PR | Cu-OF | 3 | O2 | ST 2.0 | None | F120 | F120 | 1.2 | 1.2 | 1.2 | 4000 | 3500 | 3100 | 6000 | 4500 | 4000 | -1 | -1 | -1 | 8 | 8 | 8
YLS4000PR | Cu-OF | 4 | O2 | ST 2.0 | None | F120 | F120 | 1.2 | 1.2 | 1.2 | 4000 | 3500 | 3300 | 3800 | 2200 | 1600 | -3 | -3 | -3 | 8 | 8 | 8
YLS4000PR | Cu-OF | 5 | O2 | ST 2.5 | None | F120 | F120 | 0.6 | 0.6 | 0.6 | 4000 | 3600 | 3400 | 2200 | 1500 | 1100 | -4.5 | -4.5 | -4.5 | 7.5 | 7.5 | 7.5
YLS4000PR | Cu-OF | 6 | O2 | ST 2.5 | None | F120 | F120 | 0.6 | 0.6 | 0.6 | 4000 | 3700 | 3700 | 1000 | 700 | 450 | -6.5 | -6.5 | -6.5 | 7.5 | 7.5 | 7.5
YLS4000PR | Cu-OF | 8 | O2 | ST 3.0 | None | F120 | F120 | 0.6 | 0.6 | 0.6 | 4000 | 3700 | 3700 | 600 | 500 | 400 | -8.5 | -8.5 | -8.5 | 7 | 7 | 7
YLS4000PR | Cu-OF | 0.8 | O2 | ST 1.5 |  | F120 | F120 | 1.2 | 1.2 | 1.2 | 4000 | 3000 | 3000 | 22000 | 15000 | 10000 | 0 | 0 | 0 | 6 | 6 | 6
YLS4000PR | Cu-OF | 1.25 | O2 | ST 2.0 |  | F120 | F120 | 1.2 | 1.2 | 1.2 | 4000 | 3600 | 3000 | 17000 | 12000 | 8000 | 0 | 0 | 0 | 8 | 8 | 8
YLS4000PR | Cu-OF | 2.5 | O2 | ST 2.0 |  | F120 | F120 | 1.2 | 1.2 | 1.2 | 4000 | 3500 | 3100 | 8000 | 5500 | 4500 | -1 | -1 | -1 | 8 | 8 | 8
YLS4000PR | Focal | 1 | N2 | ST 2.0 | None | F120 | F120 | 0.8 | 0.8 | 0.8 | 3000 | 2000 | 2000 | 8000 | 3500 | 1800 | 0 | 0 | 0 | 6 | 6 | 6
YLS4000PR | S420MC | 4 | N2 | ST 2.5 | None | F120 | F120 | 0.8 | 0.8 | 0.8 | 4000 | 3000 | 2000 | 6000 | 4000 | 2500 | -2 | -2 | -2 | 16 | 16 | 16
YLS4000PR | S420MC | 4 | O2 | DT 1.5 |  | F70 | F70 | 0.8 | 0.8 | 0.8 | 4000 | 3000 | 2000 | 3600 | 3500 | 1500 | 8.5 | 8 | 8 | 0.55 | 0.55 | 0.55
YLS4000PR | S420MC | 4 | AIR | ST 3.0 |  | F120 | F120 | 0.5 | 0.5 | 0.5 | 4000 | 4000 | 4000 | 7800 | 7800 | 7800 | 0 | 0 | 0 | 12 | 12 | 12
YLS4000PR | S420MC | 4 | GasMix | ST 2.5 | 2% | F120 | F120 | 0.8 | 0.8 | 0.8 | 4000 | 3000 | 2000 | 6600 | 4000 | 2500 | -1.5 | -1.5 | -1.5 | 16 | 16 | 16
YLS4000PR | S420MC | 5 | N2 | ST 2.5 | None | F120 | F120 | 0.8 | 0.8 | 0.8 | 4000 | 3000 | 3000 | 4000 | 3000 | 2400 | -2.5 | -2.5 | -2.5 | 16 | 16 | 16
YLS4000PR | S420MC | 5 | O2 | DT 1.5 |  | F70 | F70 | 1.2 | 1.2 | 1.2 | 4000 | 3000 | 1500 | 3200 | 3100 | 1300 | 8.5 | 8.5 | 8.5 | 0.7 | 0.7 | 0.7
YLS4000PR | S420MC | 5 | GasMix | ST 2.5 | 2% | F120 | F120 | 0.8 | 0.8 | 0.8 | 4000 | 3000 | 3000 | 4400 | 3000 | 2400 | -2 | -2 | -2 | 16 | 16 | 16
YLS4000PR | S420MC | 6 | N2 | ST 2.5 | None | F120 | F120 | 0.8 | 0.8 | 0.8 | 4000 | 3000 | 3000 | 2500 | 2000 | 1500 | -3 | -3 | -3 | 16 | 16 | 16
YLS4000PR | S420MC | 6 | O2 | DT 1.5 |  | F70 | F70 | 1.2 | 1.2 | 1.2 | 4000 | 3000 | 2000 | 2800 | 2700 | 1300 | 9 | 9 | 9 | 0.6 | 0.6 | 0.6
YLS4000PR | S420MC | 6 | GasMix | ST 2.5 | 2% | F120 | F120 | 0.8 | 0.8 | 0.8 | 4000 | 3000 | 3000 | 2700 | 2000 | 1500 | -2.8 | -2.8 | -2.8 | 17 | 17 | 16
YLS4000PR | S420MC | 8 | O2 | DT 1.5 |  | F70 | F70 | 0.8 | 0.8 | 0.8 | 4000 | 3000 | 2000 | 2400 | 2100 | 1300 | 9 | 8 | 8 | 0.7 | 0.7 | 0.7
YLS4000PR | S420MC | 10 | O2 | DT 1.5 |  | F70 | F70 | 0.8 | 0.8 | 0.8 | 4000 | 3000 | 2200 | 1850 | 1500 | 1100 | 9 | 8 | 8 | 0.6 | 0.6 | 0.6
YLS4000PR | S420MC | 12 | O2 | DT 1.5 | None | F70 | F70 | 1.2 | 1.2 | 1.2 | 4000 | 3000 | 2500 | 1500 | 1300 | 1000 | 10 | 8 | 8 | 0.45 | 0.45 | 0.45
YLS4000PR | S420MC | 15 | O2 | DT 1.75 |  | F70 | F70 | 1.2 | 1.5 | 1.5 | 4000 | 3000 | 2700 | 1150 | 1000 | 850 | 10 | 11.5 | 11.5 | 0.7 | 0.7 | 0.75
YLS4000PR | S420MC | 20 | O2 | DT 2.5 | Coll 70 | F70 | F70 | 1.5 | 1.2 | 1.2 | 4000 | 4000 | 3500 | 850 | 850 | 850 | 10 | 5 | 5.5 | 0.65 | 0.5 | 0.55
YLS4000PR | X5CrNi18-10 | 1 | N2 | ST 2.0 | None | F120 | F120 | 0.8 | 0.8 | 0.8 | 4000 | 3000 | 2000 | 44000 | 34000 | 18000 | -0.5 | -0.5 | -0.5 | 10 | 10 | 10
YLS4000PR | X5CrNi18-10 | 1 | AIR | ST 2.0 |  | F120 | F120 | 1.5 | 1.5 | 1.5 | 4000 | 4000 | 3000 | 30000 | 30000 | 25000 | 0.5 | 0.5 | -0.5 | 5 | 5 | 5
YLS4000PR | X5CrNi18-10 | 1.5 | N2 | ST 2.0 | None | F120 | F120 | 0.8 | 0.8 | 0.8 | 4000 | 3000 | 2500 | 30000 | 24000 | 15000 | -0.5 | -0.5 | -0.5 | 10 | 10 | 10
YLS4000PR | X5CrNi18-10 | 1.5 | AIR | ST 2.0 |  | F120 | F120 | 1.5 | 1.5 | 1.5 | 4000 | 4000 | 3000 | 24000 | 18500 | 10000 | 0 | 0 | -1.5 | 5 | 5 | 5
YLS4000PR | X5CrNi18-10 | 2 | N2 | ST 2.0 | None | F120 | F120 | 0.8 | 0.8 | 0.8 | 4000 | 3000 | 2500 | 14000 | 10000 | 8000 | -1 | -1 | -1 | 12 | 12 | 12
YLS4000PR | X5CrNi18-10 | 2 | AIR | ST 2.0 |  | F120 | F120 | 1.5 | 1.5 | 1.5 | 4000 | 4000 | 3000 | 18500 | 14000 | 10000 | -0.5 | -0.5 | -1.5 | 5 | 5 | 5
YLS4000PR | X5CrNi18-10 | 2.5 | N2 | ST 2.0 | None | F120 | F120 | 0.8 | 0.8 | 0.8 | 4000 | 3000 | 2500 | 10000 | 8000 | 6000 | -1 | -1 | -1 | 10 | 10 | 10
YLS4000PR | X5CrNi18-10 | 2.5 | AIR | ST 2.0 |  | F120 | F120 | 1.5 | 1.5 | 1.5 | 4000 | 4000 | 3000 | 16000 | 12000 | 10000 | -1 | -1 | -1.5 | 5 | 5 | 5
YLS4000PR | X5CrNi18-10 | 3 | N2 | ST 2.0 | None | F120 | F120 | 0.8 | 0.8 | 0.8 | 4000 | 3000 | 3000 | 8500 | 4000 | 3000 | -1 | -1 | -1 | 12 | 12 | 12
YLS4000PR | X5CrNi18-10 | 3 | AIR | ST 2.0 |  | F120 | F120 | 1.5 | 1.5 | 1.5 | 4000 | 4000 | 3000 | 7000 | 6000 | 5000 | -1.5 | -1.5 | -1.5 | 5 | 5 | 5
YLS4000PR | X5CrNi18-10 | 4 | N2 | ST 2.0 | None | F120 | F120 | 0.8 | 0.8 | 0.8 | 4000 | 3000 | 2500 | 7000 | 5500 | 4000 | -1.5 | -1.5 | -1.5 | 14 | 14 | 14
YLS4000PR | X5CrNi18-10 | 4 | AIR | RT 6.0 |  | F120 | F120 | 0.5 | 0.5 | 0.5 | 4000 | 4000 | 4000 | 8400 | 8400 | 8400 | -1 | -1 | -1 | 10 | 10 | 10
YLS4000PR | X5CrNi18-10 | 5 | N2 | ST 2.0 | None | F120 | F120 | 0.8 | 0.8 | 0.8 | 4000 | 3000 | 3000 | 4600 | 2800 | 2500 | -2 | -2 | -2 | 14 | 14 | 14
YLS4000PR | X5CrNi18-10 | 5 | AIR | RT 6.0 |  | F120 | F120 | 0.5 | 0.5 | 0.5 | 4000 | 4000 | 4000 | 6800 | 6800 | 6800 | -0.5 | -0.5 | -0.5 | 12 | 12 | 12
YLS4000PR | X5CrNi18-10 | 6 | N2 | ST 2.5 | None | F120 | F120 | 0.8 | 0.8 | 0.8 | 4000 | 3000 | 2500 | 3600 | 2200 | 1200 | -2.5 | -2.5 | -2.5 | 14 | 14 | 14
YLS4000PR | X5CrNi18-10 | 6 | AIR | RT 6.0 |  | F120 | F120 | 0.5 | 0.5 | 0.5 | 4000 | 4000 | 4000 | 3750 | 3763 | 3763 | -2 | -2 | -2 | 10 | 10 | 10
YLS4000PR | X5CrNi18-10 | 8 | N2 | ST 2.5 | None | F120 | F120 | 0.8 | 0.8 | 0.8 | 4000 | 3000 | 3000 | 1900 | 1000 | 600 | -4.5 | -4.5 | -4.5 | 14 | 14 | 14
YLS4000PR | X5CrNi18-10 | 8 | AIR | RT 10.0 |  | F100 | F120 | 0.5 | 0.5 | 0.5 | 4000 | 4000 | 4000 | 1885 | 1885 | 1885 | -3.7 | -3.7 | -3.7 | 10 | 10 | 10
YLS4000PR | X5CrNi18-10 | 10 | N2 | SMT 3.5 | None | F55 | F120 | 0.4 | 1.2 | 1.2 | 4000 | 3300 | 3000 | 1100 | 500 | 450 | -6 | -6.5 | -6.5 | 14 | 14 | 14
YLS4000PR | X5CrNi18-10 | 10 | AIR | RT 10.0 |  | F100 | F120 | 0.5 | 0.5 | 0.5 | 4000 | 4000 | 4000 | 1300 | 1300 | 1300 | -4 | -4 | -4 | 10 | 10 | 10
YLS4000PR | X5CrNi18-10 | 12 | N2 | SMT 5.0 | None | F55 | F85 | 0.4 | 1.2 | 1.2 | 4000 | 3500 | 3300 | 740 | 450 | 350 | -11 | -11.5 | -11.5 | 14 | 11 | 11
YLS4000PR | X5CrNi18-10 | 12 | AIR | RT 10.0 |  | F100 | F100 | 0.5 | 0.5 | 0.5 | 4000 | 4000 | 4000 | 960 | 960 | 960 | -6 | -6 | -6 | 10 | 10 | 10
YLS4000PR | X5CrNi18-10 | 15 | N2 | SMT 5.0 | None | F55 | F85 | 0.4 | 0.4 | 1.2 | 4000 | 4000 | 3500 | 400 | 330 | 200 | -12.5 | -12.5 | -12.5 | 14 | 14 | 11
YLS4000PR | X5CrNi18-10 | 15 | AIR | RT 10.0 |  | F100 | F100 | 0.4 | 0.4 | 0.4 | 4000 | 4000 | 4000 | 530 | 530 | 530 | -7.3 | -7.3 | -7.3 | 10 | 10 | 10
YLS4000PR | X5CrNi18-10 | 0.8 | N2 | ST 2.0 |  | F120 | F120 | 0.8 | 0.8 | 0.8 | 4000 | 3000 | 2000 | 44000 | 34000 | 18000 | -0.5 | -0.5 | -0.5 | 10 | 10 | 10
YLS4000PR | X5CrNi18-10 | 0.8 | AIR | ST 2.0 |  | F120 | F120 | 1.5 | 1.5 | 1.5 | 4000 | 4000 | 3000 | 31000 | 30000 | 26000 | 0.5 | 0.5 | -0.5 | 5 | 5 | 5
YLS4000PR | X5CrNi18-10 | 1.25 | N2 | ST 2.0 |  | F120 | F120 | 0.8 | 0.8 | 0.8 | 4000 | 3000 | 2500 | 30000 | 24000 | 15000 | -0.5 | -0.5 | -0.5 | 10 | 10 | 10
YLS4000PR | X5CrNi18-10 | 1.25 | AIR | ST 2.0 |  | F120 | F120 | 1.5 | 1.5 | 1.5 | 4000 | 4000 | 3000 | 28000 | 18500 | 10000 | 0 | 0 | -1.5 | 5 | 5 | 5
YLS4000PR | X5CrNi18-10 | 0.5 | N2 | ST 2.0 |  | F120 | F120 | 0.8 | 0.8 | 0.8 | 4000 | 3000 | 2000 | 44000 | 34000 | 18000 | -0.5 | -0.5 | -0.5 | 10 | 10 | 10
YLS4000PR | X5CrNi18-10 | 0.5 | AIR | ST 2.0 |  | F120 | F120 | 1.5 | 1.5 | 1.5 | 4000 | 4000 | 3000 | 32000 | 30000 | 27000 | 0.5 | 0.5 | -0.5 | 5 | 5 | 5
YLS4000PR | VPO | 2.5 | N2 | VPO 2.0 | None | F100 | F100 | 1.2 | 1.2 | 1.2 | 3000 | 3000 | 3000 | 3200 | 3400 | 2500 | -3 | -3 | -3 | 8 | 8 | 8
YLS4000PR | DC01+ZE25/25-APC | 0.5 | N2 | ST 2.0 |  | F120 | F120 | 1.5 | 1.5 | 1.5 | 4000 | 3000 | 3000 | 48000 | 40000 | 30000 | -0.5 | -0.5 | -0.5 | 10 | 10 | 10
YLS4000PR | DC01+ZE25/25-APC | 0.5 | AIR | ST 2.0 |  | F120 | F120 | 1.5 | 1.5 | 1.5 | 4000 | 4000 | 3000 | 25500 | 25500 | 20400 | -0.5 | -0.5 | -0.5 | 5 | 5 | 5
YLS4000PR | DC01+ZE25/25-APC | 1 | N2 | ST 2.0 |  | F120 | F120 | 1.5 | 1.5 | 1.5 | 4000 | 3000 | 3000 | 40000 | 36000 | 25000 | -0.5 | -0.5 | -0.5 | 10 | 10 | 10
YLS4000PR | DC01+ZE25/25-APC | 1 | AIR | ST 2.0 |  | F120 | F120 | 1.5 | 1.5 | 1.5 | 4000 | 4000 | 3000 | 23500 | 25500 | 20400 | -0.5 | -0.5 | -0.5 | 5 | 5 | 5
YLS4000PR | DC01+ZE25/25-APC | 1.5 | N2 | ST 2.0 |  | F120 | F120 | 1.5 | 1.5 | 1.5 | 4000 | 3000 | 3000 | 28000 | 24000 | 20000 | -0.5 | -0.5 | -0.5 | 12 | 12 | 12
YLS4000PR | DC01+ZE25/25-APC | 1.5 | AIR | ST 2.0 |  | F120 | F120 | 1.5 | 1.5 | 1.5 | 4000 | 4000 | 3000 | 20000 | 25500 | 20400 | -0.5 | -0.5 | -0.5 | 5 | 5 | 5
YLS4000PR | DC01+ZE25/25-APC | 2 | N2 | ST 2.0 | None | F120 | F120 | 1.5 | 1.5 | 1.5 | 4000 | 3000 | 3000 | 15000 | 12000 | 9000 | -0.5 | -0.5 | -0.5 | 12 | 12 | 12
YLS4000PR | DC01+ZE25/25-APC | 2 | AIR | ST 2.0 |  | F120 | F120 | 1.5 | 1.5 | 1.5 | 4000 | 4000 | 3000 | 14000 | 14000 | 12000 | -2 | -2 | -2 | 5 | 5 | 5
YLS4000PR | DC01+ZE25/25-APC | 2.5 | N2 | ST 2.0 | None | F120 | F120 | 1.5 | 1.5 | 1.5 | 4000 | 3000 | 3000 | 10000 | 7500 | 6000 | -1 | -1 | -1 | 12 | 12 | 12
YLS4000PR | DC01+ZE25/25-APC | 2.5 | AIR | ST 2.0 |  | F120 | F120 | 1.5 | 1.5 | 1.5 | 4000 | 4000 | 3000 | 12500 | 12500 | 10000 | -2 | -2 | -2 | 5 | 5 | 5
YLS4000PR | DC01+ZE25/25-APC | 3 | N2 | ST 2.0 | None | F120 | F120 | 1.5 | 1.5 | 1.5 | 4000 | 3000 | 3000 | 8000 | 6000 | 4000 | -1 | -1 | -1 | 12 | 12 | 12
YLS4000PR | DC01+ZE25/25-APC | 3 | AIR | ST 2.0 |  | F120 | F120 | 1.5 | 1.5 | 1.5 | 4000 | 4000 | 3000 | 8250 | 8250 | 6600 | -2.5 | -2.5 | -2.5 | 5 | 5 | 5
YLS4000PR | DC01+ZE25/25-APC | 4 | N2 | ST 2.5 | None | F120 | F120 | 1.5 | 1.5 | 1.5 | 4000 | 3000 | 3000 | 5400 | 4500 | 3500 | -1.5 | -1.5 | -1.5 | 14 | 14 | 14
YLS4000PR | DC01+ZE25/25-APC | 5 | N2 | ST 2.5 |  | F120 | F120 | 1.5 | 1.5 | 1.5 | 4000 | 3000 | 3000 | 3200 | 2000 | 1500 | -2 | -2 | -2 | 14 | 14 | 14
YLS4000PR | DC01+ZE25/25-APC | 0.8 | N2 | ST 2.0 |  | F120 | F120 | 1.5 | 1.5 | 1.5 | 4000 | 3000 | 3000 | 40000 | 36000 | 25000 | -0.5 | -0.5 | -0.5 | 10 | 10 | 10
YLS4000PR | DC01+ZE25/25-APC | 0.8 | AIR | ST 2.0 |  | F120 | F120 | 1.5 | 1.5 | 1.5 | 4000 | 4000 | 3000 | 24500 | 25500 | 20400 | -0.5 | -0.5 | -0.5 | 5 | 5 | 5
YLS4000PR | DC01+ZE25/25-APC | 1.25 | N2 | ST 2.0 |  | F120 | F120 | 1.5 | 1.5 | 1.5 | 4000 | 3000 | 3000 | 28000 | 24000 | 20000 | -0.5 | -0.5 | -0.5 | 12 | 12 | 12
YLS4000PR | DC01+ZE25/25-APC | 1.25 | AIR | ST 2.0 |  | F120 | F120 | 1.5 | 1.5 | 1.5 | 4000 | 4000 | 3000 | 22500 | 25500 | 20400 | -0.5 | -0.5 | -0.5 | 5 | 5 | 5
YLS4000PR | DX51D+Z275-N-A-C | 0.5 | N2 | ST 2.0 |  | F120 | F120 | 1.5 | 1.5 | 1.5 | 4000 | 3000 | 3000 | 48000 | 40000 | 30000 | -0.5 | -0.5 | -0.5 | 10 | 10 | 10
YLS4000PR | DX51D+Z275-N-A-C | 0.5 | AIR | ST 2.0 |  | F120 | F120 | 1.5 | 1.5 | 1.5 | 4000 | 4000 | 3000 | 25500 | 24500 | 23000 | -0.5 | -0.5 | -0.5 | 5 | 5 | 5
YLS4000PR | DX51D+Z275-N-A-C | 1 | N2 | ST 2.0 |  | F120 | F120 | 1.5 | 1.5 | 1.5 | 4000 | 3000 | 3000 | 40000 | 36000 | 25000 | -0.5 | -0.5 | -0.5 | 10 | 10 | 10
YLS4000PR | DX51D+Z275-N-A-C | 1 | AIR | ST 2.0 |  | F120 | F120 | 1.5 | 1.5 | 1.5 | 4000 | 4000 | 3000 | 23500 | 22500 | 22000 | -0.5 | -0.5 | -0.5 | 5 | 5 | 5
YLS4000PR | DX51D+Z275-N-A-C | 1.5 | N2 | ST 2.0 |  | F120 | F120 | 1.5 | 1.5 | 1.5 | 4000 | 3000 | 3000 | 28000 | 24000 | 20000 | -0.5 | -0.5 | -0.5 | 12 | 12 | 12
YLS4000PR | DX51D+Z275-N-A-C | 1.5 | AIR | ST 2.0 |  | F120 | F120 | 1.5 | 1.5 | 1.5 | 4000 | 4000 | 3000 | 22000 | 21000 | 20400 | -0.5 | -0.5 | -0.5 | 5 | 5 | 5
YLS4000PR | DX51D+Z275-N-A-C | 2 | N2 | ST 2.0 |  | F120 | F120 | 1.5 | 1.5 | 1.5 | 4000 | 3000 | 3000 | 15000 | 12000 | 9000 | -0.5 | -0.5 | -0.5 | 12 | 12 | 12
YLS4000PR | DX51D+Z275-N-A-C | 2 | AIR | ST 2.0 |  | F120 | F120 | 1.5 | 1.5 | 1.5 | 4000 | 4000 | 3000 | 14000 | 13000 | 12000 | -2 | -2 | -2 | 5 | 5 | 5
YLS4000PR | DX51D+Z275-N-A-C | 2.5 | N2 | ST 2.0 |  | F120 | F120 | 1.5 | 1.5 | 1.5 | 4000 | 3000 | 3000 | 10000 | 7500 | 10000 | -1 | -1 | -1 | 12 | 12 | 12
YLS4000PR | DX51D+Z275-N-A-C | 2.5 | AIR | ST 2.0 |  | F120 | F120 | 1.5 | 1.5 | 1.5 | 4000 | 4000 | 3000 | 12500 | 12500 | 10000 | -2 | -2 | -2 | 5 | 5 | 5
YLS4000PR | DX51D+Z275-N-A-C | 3 | N2 | ST 2.0 |  | F120 | F120 | 1.5 | 1.5 | 1.5 | 4000 | 3000 | 3000 | 8000 | 6000 | 4000 | -1 | -1 | -1 | 12 | 12 | 12
YLS4000PR | DX51D+Z275-N-A-C | 3 | AIR | ST 2.0 |  | F120 | F120 | 1.5 | 1.5 | 1.5 | 4000 | 4000 | 3000 | 8250 | 8250 | 6600 | -2.5 | -2.5 | -2.5 | 5 | 5 | 5
YLS4000PR | DX51D+Z275-N-A-C | 4 | N2 | ST 2.5 |  | F120 | F120 | 1.5 | 1.5 | 1.5 | 4000 | 3000 | 3000 | 5400 | 4500 | 3000 | -1.5 | -1.5 | -1.5 | 14 | 14 | 14
YLS4000PR | DX51D+Z275-N-A-C | 5 | N2 | ST 2.5 |  | F120 | F120 | 1.5 | 1.5 | 1.5 | 4000 | 3000 | 3000 | 3200 | 2000 | 1500 | -2 | -2 | -2 | 14 | 14 | 14
YLS4000PR | DX51D+Z275-N-A-C | 0.8 | N2 | ST 2.0 |  | F120 | F120 | 1.5 | 1.5 | 1.5 | 4000 | 3000 | 3000 | 40000 | 36000 | 25000 | -0.5 | -0.5 | -0.5 | 10 | 10 | 10
YLS4000PR | DX51D+Z275-N-A-C | 0.8 | AIR | ST 2.0 |  | F120 | F120 | 1.5 | 1.5 | 1.5 | 4000 | 4000 | 3000 | 24000 | 23000 | 22500 | -0.5 | -0.5 | -0.5 | 5 | 5 | 5
YLS4000PR | DX51D+Z275-N-A-C | 1.25 | N2 | ST 2.0 |  | F120 | F120 | 1.5 | 1.5 | 1.5 | 4000 | 3000 | 3000 | 28000 | 24000 | 20000 | -0.5 | -0.5 | -0.5 | 12 | 12 | 12
YLS4000PR | DX51D+Z275-N-A-C | 1.25 | AIR | ST 2.0 |  | F120 | F120 | 1.5 | 1.5 | 1.5 | 4000 | 4000 | 3000 | 22500 | 22000 | 21000 | -0.5 | -0.5 | -0.5 | 5 | 5 | 5
YLS4000PR | DC01 | 1 | N2 | ST 2.0 |  | F120 | F120 | 0.8 | 0.8 | 0.8 | 4000 | 3000 | 2000 | 38000 | 30000 | 22000 | -0.5 | -0.5 | -0.5 | 10 | 10 | 10
YLS4000PR | DC01 | 1 | O2 | ST 1.5 |  | F120 | F120 | 1.2 | 1.2 | 1.2 | 1000 | 800 | 700 | 8000 | 6500 | 5600 | 2 | 2 | 2 | 4.5 | 4.5 | 4.5
YLS4000PR | DC01 | 1 | AIR | ST 2.0 |  | F120 | F120 | 1.5 | 1.5 | 1.5 | 4000 | 4000 | 3000 | 28000 | 26000 | 24000 | 0.5 | 0.5 | 0.5 | 5 | 5 | 5
YLS4000PR | DC01 | 1 | GasMix | ST 2.0 | 2% | F120 | F120 | 0.8 | 0.8 | 0.8 | 4000 | 3000 | 2000 | 42000 | 30000 | 22000 | -0.5 | -0.5 | -0.5 | 10 | 10 | 10
YLS4000PR | DC01 | 1.5 | N2 | ST 2.0 |  | F120 | F120 | 0.8 | 0.8 | 0.8 | 4000 | 3000 | 2000 | 28000 | 23000 | 18000 | -0.5 | -0.5 | -0.5 | 12 | 12 | 12
YLS4000PR | DC01 | 1.5 | O2 | ST 1.5 |  | F120 | F120 | 1.2 | 1.2 | 1.2 | 1100 | 900 | 700 | 6200 | 5000 | 4400 | 2 | 2 | 2 | 4 | 4 | 4
YLS4000PR | DC01 | 1.5 | AIR | ST 2.0 |  | F120 | F120 | 1.5 | 1.5 | 1.5 | 4000 | 4000 | 3000 | 23000 | 22000 | 20400 | -1.5 | -1.5 | -1.5 | 5 | 5 | 5
YLS4000PR | DC01 | 1.5 | GasMix | ST 2.0 | 2% | F120 | F120 | 0.8 | 0.8 | 0.8 | 4000 | 3000 | 2000 | 32000 | 23000 | 18000 | -0.5 | -0.5 | -0.5 | 12 | 12 | 12
YLS4000PR | DC01 | 2 | N2 | ST 2.0 |  | F120 | F120 | 0.8 | 0.8 | 0.8 | 4000 | 3000 | 3000 | 22000 | 18000 | 15000 | -1 | -1 | -1 | 12 | 12 | 12
YLS4000PR | DC01 | 2 | O2 | ST 1.5 |  | F100 | F100 | 1.2 | 1.2 | 1.2 | 1300 | 900 | 850 | 5500 | 4400 | 3800 | 2 | 2 | 2 | 2.5 | 2.5 | 2.5
YLS4000PR | DC01 | 2 | AIR | ST 2.0 |  | F120 | F120 | 1.5 | 1.5 | 1.5 | 4000 | 4000 | 3000 | 20000 | 20000 | 16800 | -2.5 | -2.5 | -2.5 | 5 | 5 | 5
YLS4000PR | DC01 | 2 | GasMix | ST 2.0 | 2% | F120 | F120 | 0.8 | 0.8 | 0.8 | 4000 | 3000 | 3000 | 21000 | 16000 | 16000 | -1 | -1 | -1 | 12 | 12 | 12
YLS4000PR | DC01 | 2.5 | N2 | ST 2.0 |  | F120 | F120 | 0.8 | 0.8 | 0.8 | 4000 | 3000 | 3000 | 13500 | 11000 | 10000 | -1 | -1 | -1 | 14 | 14 | 14
YLS4000PR | DC01 | 2.5 | O2 | ST 1.5 |  | F120 | F120 | 1.2 | 1.2 | 1.2 | 1100 | 900 | 750 | 4700 | 3750 | 3300 | 2 | 2 | 2 | 4 | 4 | 4
YLS4000PR | DC01 | 2.5 | AIR | ST 2.0 |  | F120 | F120 | 1.5 | 1.5 | 1.5 | 4000 | 4000 | 3000 | 15000 | 15000 | 11000 | -3 | -3 | -3 | 5 | 5 | 5
YLS4000PR | DC01 | 2.5 | GasMix | ST 2.0 | 2% | F120 | F120 | 0.8 | 0.8 | 0.8 | 4000 | 3000 | 3000 | 13000 | 10000 | 10000 | -1 | -1 | -1 | 14 | 14 | 14
YLS4000PR | DC01 | 3 | N2 | ST 2.0 |  | F120 | F120 | 0.8 | 0.8 | 0.8 | 4000 | 3000 | 3000 | 10000 | 8000 | 7000 | -1.5 | -1.5 | -1.5 | 14 | 14 | 14
YLS4000PR | DC01 | 3 | O2 | ST 2.0 |  | F100 | F100 | 1.2 | 1.2 | 1.2 | 1900 | 1200 | 1100 | 4300 | 3500 | 3000 | 3 | 3 | 3 | 2 | 2 | 2
YLS4000PR | DC01 | 3 | AIR | ST 2.0 |  | F120 | F120 | 1.5 | 1.5 | 1.5 | 4000 | 4000 | 4000 | 6000 | 6000 | 4000 | -4 | -4 | -4 | 5 | 5 | 5
YLS4000PR | DC01 | 3 | GasMix | ST 2.0 | 2% | F120 | F120 | 0.8 | 0.8 | 0.8 | 4000 | 3000 | 3000 | 10500 | 7000 | 7000 | -1.5 | -1.5 | -1.5 | 14 | 14 | 14
YLS4000PR | DC01 | 4 | N2 | ST 2.5 |  | F120 | F120 | 0.8 | 0.8 | 0.8 | 4000 | 3000 | 2000 | 6000 | 4000 | 2500 | -2 | -2 | -2 | 16 | 16 | 16
YLS4000PR | DC01 | 4 | O2 | DT 1.5 |  | F55 | F55 | 0.8 | 0.8 | 0.8 | 4000 | 3000 | 2000 | 3600 | 3400 | 1500 | 8 | 8 | 8 | 0.55 | 0.55 | 0.55
YLS4000PR | DC01 | 4 | AIR | ST 3.0 |  | F120 | F120 | 0.5 | 0.5 | 0.5 | 4000 | 4000 | 4000 | 7800 | 7800 | 7800 | 0 | 0 | 0 | 12 | 12 | 12
YLS4000PR | DC01 | 4 | GasMix | ST 2.5 | 2% | F120 | F120 | 0.8 | 0.8 | 0.8 | 4000 | 3000 | 2000 | 6600 | 4000 | 2400 | -1.5 | -1.5 | -1.5 | 16 | 16 | 16
YLS4000PR | DC01 | 5 | N2 | ST 2.5 |  | F120 | F120 | 0.8 | 0.8 | 0.8 | 4000 | 3000 | 3000 | 4000 | 3000 | 2400 | -2.5 | -2.5 | -2.5 | 16 | 16 | 16
YLS4000PR | DC01 | 5 | O2 | DT 1.5 |  | F55 | F55 | 1.2 | 1.2 | 1.2 | 4000 | 3000 | 1500 | 3200 | 3100 | 1300 | 8.5 | 8.5 | 8.5 | 0.7 | 0.7 | 0.7
YLS4000PR | DC01 | 5 | GasMix | ST 2.5 | 2% | F120 | F120 | 0.8 | 0.8 | 0.8 | 4000 | 3000 | 3000 | 4400 | 3000 | 2500 | -2 | -2 | -2 | 16 | 16 | 16
YLS4000PR | DC01 | 0.8 | N2 | ST 2.0 |  | F120 | F120 | 0.8 | 0.8 | 0.8 | 4000 | 3000 | 2000 | 38000 | 30000 | 22000 | -0.5 | -0.5 | -0.5 | 10 | 10 | 10
YLS4000PR | DC01 | 0.8 | O2 | ST 1.5 |  | F120 | F120 | 1.2 | 1.2 | 1.2 | 1000 | 800 | 700 | 8000 | 6500 | 5600 | 2 | 2 | 2 | 4.5 | 4.5 | 4.5
YLS4000PR | DC01 | 0.8 | AIR | ST 2.0 |  | F120 | F120 | 1.5 | 1.5 | 1.5 | 4000 | 4000 | 3000 | 29000 | 27000 | 25000 | 0.5 | 0.5 | 0.5 | 5 | 5 | 5
YLS4000PR | DC01 | 0.8 | GasMix | ST 2.0 | 2% | F120 | F120 | 0.8 | 0.8 | 0.8 | 4000 | 3000 | 2000 | 42000 | 30000 | 22000 | -0.5 | -0.5 | -0.5 | 10 | 10 | 10
YLS4000PR | DC01 | 1.25 | N2 | ST 2.0 |  | F120 | F120 | 0.8 | 0.8 | 0.8 | 4000 | 3000 | 2000 | 28000 | 23000 | 18000 | -0.5 | -0.5 | -0.5 | 12 | 12 | 12
YLS4000PR | DC01 | 1.25 | O2 | ST 1.5 |  | F120 | F120 | 1.2 | 1.2 | 1.2 | 1100 | 900 | 700 | 6200 | 5000 | 4400 | 2 | 2 | 2 | 4 | 4 | 4
YLS4000PR | DC01 | 1.25 | AIR | ST 2.0 |  | F120 | F120 | 1.5 | 1.5 | 1.5 | 4000 | 4000 | 3000 | 26000 | 24000 | 22000 | -1.5 | -1.5 | -1.5 | 5 | 5 | 5
YLS4000PR | DC01 | 1.25 | GasMix | ST 2.0 | 2% | F120 | F120 | 0.8 | 0.8 | 0.8 | 4000 | 3000 | 2000 | 34000 | 23000 | 18000 | -0.5 | -0.5 | -0.5 | 12 | 12 | 12
YLS4000PR | DC01 | 0.5 | N2 | ST 2.0 |  | F120 | F120 | 0.8 | 0.8 | 0.8 | 4000 | 3000 | 2000 | 38000 | 30000 | 22000 | -0.5 | -0.5 | -0.5 | 10 | 10 | 10
YLS4000PR | DC01 | 0.5 | O2 | ST 1.5 |  | F120 | F120 | 1.2 | 1.2 | 1.2 | 1000 | 800 | 700 | 8000 | 6500 | 5600 | 2 | 2 | 2 | 4.5 | 4.5 | 4.5
YLS4000PR | DC01 | 0.5 | AIR | ST 2.0 |  | F120 | F120 | 1.5 | 1.5 | 1.5 | 4000 | 4000 | 3000 | 30000 | 28000 | 26000 | 0.5 | 0.5 | 0.5 | 5 | 5 | 5
YLS4000PR | DC01 | 0.5 | GasMix | ST 2.0 | 2% | F120 | F120 | 0.8 | 0.8 | 0.8 | 4000 | 3000 | 2000 | 42000 | 30000 | 22000 | -0.5 | -0.5 | -0.5 | 10 | 10 | 10
YLS4000PR | X5CrNi18-10_Foil | 1 | N2 | ST 3.0 |  | F120 | F120 | 3 | 3 | 3 | 4000 | 3000 | 2000 | 25000 | 18000 | 12000 | -0.5 | -0.5 | -0.5 | 8 | 8 | 8
YLS4000PR | X5CrNi18-10_Foil | 1.5 | N2 | ST 3.0 |  | F120 | F120 | 3 | 3 | 3 | 4000 | 3000 | 2500 | 12600 | 11200 | 8400 | -1.5 | -1.5 | -1.5 | 8 | 8 | 8
YLS4000PR | X5CrNi18-10_Foil | 2 | N2 | ST 3.0 |  | F120 | F120 | 3 | 3 | 3 | 4000 | 3000 | 2500 | 9000 | 8000 | 6000 | -1.5 | -1.5 | -1.5 | 8 | 8 | 8
YLS4000PR | X5CrNi18-10_Foil | 0.8 | N2 | ST 3.0 |  | F120 | F120 | 3 | 3 | 3 | 4000 | 3000 | 2000 | 25000 | 18000 | 12000 | -0.5 | -0.5 | -0.5 | 8 | 8 | 8
YLS4000PR | X5CrNi18-10_Foil | 1.25 | N2 | ST 3.0 |  | F120 | F120 | 3 | 3 | 3 | 4000 | 3000 | 2500 | 12600 | 11200 | 8400 | -1.5 | -1.5 | -1.5 | 8 | 8 | 8
YLS4000PR | X5CrNi18-10_Foil | 0.5 | N2 | ST 3.0 |  | F120 | F120 | 3 | 3 | 3 | 4000 | 3000 | 2000 | 25000 | 18000 | 12000 | -0.5 | -0.5 | -0.5 | 8 | 8 | 8
YLS4000PR | Startup | 6 | N2 | ST 3.0 |  | F120 | F120 | 4 | 4 | 0.8 | 500 | 500 | 3000 | 8000 | 8000 | 1500 | 4 | 4 | -3 | 2 | 2 | 16
YLS4000PR | Startup | 6 | O2 | DT 1.5 |  | F55 | F55 | 1.2 | 1.2 | 1.2 | 4000 | 3000 | 2000 | 2800 | 2700 | 1300 | 9 | 9 | 9 | 0.6 | 0.6 | 0.6
YLS4000PR | Startup2 | 6 | O2 | DT 1.5 |  | F55 | F55 | 1.2 | 1.2 | 1.2 | 4000 | 3000 | 2000 | 2800 | 2700 | 1300 | 9 | 9 | 9 | 0.6 | 0.6 | 0.6
YLS6000HY | AlMg3 | 1 | N2 | DL 3.0 | None | F85 | F85 | 1 | 1 | 1 | 6000 | 4000 | 3000 | 30000 | 25500 | 24000 | 3.5 | 3.5 | 3.5 | 3 | 3 | 3
YLS6000HY | AlMg3 | 1 | O2 | ST 1.5 | None | F120 | F120 | 0.8 | 0.8 | 0.8 | 6000 | 4000 | 3000 | 60000 | 45000 | 40000 | 0 | 0 | 0 | 5 | 5 | 5
YLS6000HY | AlMg3 | 1 | AIR | ST 2.0 |  | F120 | F120 | 1.5 | 1.5 | 1.5 | 6000 | 4000 | 3000 | 59000 | 25500 | 20000 | -0.5 | -0.5 | -0.5 | 5 | 5 | 5
YLS6000HY | AlMg3 | 1 | GasMix | ST 2.0 |  | F120 | F120 | 0.8 | 0.8 | 0.8 | 6000 | 6000 | 3000 | 55000 | 34000 | 30000 | 0.8 | 0.8 | 0.8 | 10 | 10 | 10
YLS6000HY | AlMg3 | 1.5 | N2 | DL 3.0 | None | F85 | F85 | 1 | 1 | 1 | 6000 | 4000 | 3000 | 18500 | 14000 | 11500 | 4.5 | 4.5 | 4.5 | 5 | 5 | 5
YLS6000HY | AlMg3 | 1.5 | O2 | ST 2.0 | None | F120 | F120 | 0.8 | 0.8 | 0.8 | 6000 | 4000 | 3000 | 36000 | 30000 | 20000 | -1 | -1 | -1 | 7 | 7 | 7
YLS6000HY | AlMg3 | 1.5 | AIR | ST 2.0 |  | F120 | F120 | 1.5 | 1.5 | 1.5 | 6000 | 4000 | 3000 | 30000 | 23000 | 11500 | -1 | -1 | -1 | 5 | 5 | 5
YLS6000HY | AlMg3 | 1.5 | GasMix | ST 2.0 |  | F120 | F120 | 0.8 | 0.8 | 0.8 | 6000 | 6000 | 3000 | 48000 | 34000 | 30000 | 0.8 | 0.8 | 0.8 | 10 | 10 | 10
YLS6000HY | AlMg3 | 2 | N2 | DL 3.0 | None | F85 | F85 | 1 | 1 | 1 | 6000 | 4000 | 3000 | 13000 | 11000 | 9000 | 8 | 6.5 | 6 | 4 | 4 | 4
YLS6000HY | AlMg3 | 2 | O2 | ST 2.0 | None | F120 | F120 | 0.8 | 0.8 | 0.8 | 6000 | 4000 | 3000 | 34000 | 30000 | 20000 | -1 | -1 | -1 | 7 | 7 | 7
YLS6000HY | AlMg3 | 2 | AIR | ST 2.0 |  | F85 | F85 | 1.5 | 1.5 | 1.5 | 6000 | 4000 | 3000 | 27000 | 19650 | 9000 | -0.5 | -0.5 | -0.5 | 5 | 5 | 5
YLS6000HY | AlMg3 | 2 | GasMix | ST 2.0 |  | F120 | F120 | 0.8 | 0.8 | 0.8 | 6000 | 6000 | 3000 | 37000 | 30000 | 24000 | 1.4 | 1.4 | 1.4 | 12 | 12 | 12
YLS6000HY | AlMg3 | 2.5 | N2 | DL 3.0 | None | F85 | F85 | 1 | 1 | 1 | 6000 | 4000 | 3000 | 11000 | 8500 | 7000 | 5.5 | 5.5 | 5.5 | 8 | 8 | 8
YLS6000HY | AlMg3 | 2.5 | O2 | ST 2.0 | None | F120 | F120 | 0.8 | 0.8 | 0.8 | 6000 | 4000 | 3000 | 27000 | 22000 | 17000 | -1.5 | -1.5 | -1.5 | 8 | 8 | 8
YLS6000HY | AlMg3 | 2.5 | AIR | ST 2.0 |  | F120 | F120 | 1.5 | 1.5 | 1.5 | 6000 | 4000 | 3000 | 25000 | 16000 | 9000 | -2 | -2 | -2 | 5 | 5 | 5
YLS6000HY | AlMg3 | 2.5 | GasMix | ST 2.5 |  | F120 | F120 | 1 | 1 | 1 | 6000 | 4800 | 3500 | 29000 | 15000 | 10000 | -1 | -1 | -1 | 10 | 10 | 10
YLS6000HY | AlMg3 | 3 | N2 | DL 3.0 | None | F85 | F85 | 1 | 1 | 1 | 6000 | 4000 | 3000 | 8500 | 7000 | 5700 | 5.5 | 5.5 | 5.5 | 8 | 8 | 8
YLS6000HY | AlMg3 | 3 | O2 | ST 2.5 | None | F120 | F120 | 0.8 | 0.8 | 0.8 | 6000 | 4000 | 3000 | 22000 | 17000 | 12000 | -2 | -2 | -2 | 8 | 8 | 8
YLS6000HY | AlMg3 | 3 | AIR | ST 2.5 |  | F120 | F120 | 1.5 | 1.5 | 1.5 | 6000 | 4000 | 3000 | 20000 | 8000 | 5700 | -1.5 | -1.5 | -1.5 | 5 | 5 | 5
YLS6000HY | AlMg3 | 3 | GasMix | ST 2.5 |  | F120 | F120 | 1 | 1 | 1 | 6000 | 4800 | 3500 | 21000 | 15000 | 10000 | -1 | -1 | -1 | 10 | 10 | 10
YLS6000HY | AlMg3 | 4 | N2 | DL 3.0 | None | F85 | F85 | 1 | 1 | 1 | 6000 | 4000 | 3500 | 5800 | 4200 | 3000 | 9 | 9 | 9 | 8 | 8 | 8
YLS6000HY | AlMg3 | 4 | GasMix | ST 2.5 |  | F120 | F120 | 1 | 1 | 1 | 6000 | 4800 | 3500 | 15000 | 8000 | 4000 | -2 | -2 | -2 | 10 | 10 | 10
YLS6000HY | AlMg3 | 4 | AIR | RT 6.0 |  | F120 | F120 | 0.5 | 0.5 | 0.5 | 6000 | 4000 | 4000 | 10900 | 6299 | 6299 | -1 | -1 | -1 | 8 | 10 | 10
YLS6000HY | AlMg3 | 5 | N2 | DL 3.0 | None | F85 | F85 | 1 | 1 | 1 | 6000 | 4000 | 3000 | 3700 | 3300 | 2650 | 7 | 7 | 7 | 8 | 8 | 8
YLS6000HY | AlMg3 | 5 | GasMix | ST 3.0 |  | F85 | F85 | 0.8 | 0.8 | 0.8 | 6000 | 4000 | 3000 | 10000 | 700 | 5650 | -2 | -2 | -2 | 10 | 10 | 10
YLS6000HY | AlMg3 | 5 | AIR | RT 6.0 |  | F120 | F120 | 0.5 | 0.5 | 0.5 | 6000 | 4000 | 4000 | 8800 | 5156 | 5156 | -1 | -1 | -1 | 8 | 10 | 10
YLS6000HY | AlMg3 | 6 | N2 | DL 3.0 | None | F85 | F85 | 1.2 | 1.2 | 1.2 | 6000 | 4000 | 3000 | 2000 | 1650 | 1300 | 11 | 11 | 11 | 10 | 10 | 10
YLS6000HY | AlMg3 | 6 | GasMix | RT 10.0 |  | F120 | F120 | 0.4 | 0.4 | 0.4 | 6000 | 4000 | 3000 | 5000 | 3650 | 3300 | -2.5 | -2.5 | -2.5 | 7 | 7 | 7
YLS6000HY | AlMg3 | 6 | AIR | RT 6.0 |  | F120 | F120 | 0.5 | 0.5 | 0.5 | 6000 | 4000 | 4000 | 5600 | 3726 | 3726 | -2.3 | -2.3 | -2.3 | 10 | 10 | 10
YLS6000HY | AlMg3 | 8 | N2 | ST 3.0 | None | F85 | F85 | 0.8 | 0.8 | 0.8 | 6000 | 4000 | 3000 | 2900 | 2200 | 1600 | -6 | -6 | -6 | 14 | 14 | 14
YLS6000HY | AlMg3 | 8 | GasMix | RT 10.0 |  | F120 | F120 | 0.4 | 0.4 | 0.4 | 6000 | 4000 | 3000 | 2900 | 2200 | 1600 | -3.5 | -3.5 | -3.5 | 7 | 7 | 7
YLS6000HY | AlMg3 | 8 | AIR | RT 6.0 |  | F120 | F120 | 0.5 | 0.5 | 0.5 | 6000 | 4000 | 4000 | 3500 | 2500 | 2500 | -2.3 | -2.3 | -2.3 | 10 | 10 | 10
YLS6000HY | AlMg3 | 10 | N2 | ST 3.0 | None | F55 | F55 | 0.8 | 0.8 | 0.8 | 6000 | 4000 | 3000 | 2200 | 1600 | 1000 | -3.5 | -3.5 | -3.5 | 16 | 16 | 16
YLS6000HY | AlMg3 | 10 | GasMix | RT 10.0 |  | F55 | F120 | 0.4 | 0.4 | 0.4 | 6000 | 6000 | 3000 | 2200 | 2200 | 1000 | -5 | -5.5 | -5.5 | 7 | 7 | 7
YLS6000HY | AlMg3 | 10 | AIR | RT 10.0 |  | F55 | F120 | 0.5 | 0.5 | 0.5 | 6000 | 4000 | 4000 | 2200 | 1213 | 1213 | -4 | -4 | -4 | 7 | 7 | 7
YLS6000HY | AlMg3 | 12 | N2 | ST 3.0 | None | F55 | F55 | 0.8 | 0.8 | 0.8 | 6000 | 4000 | 3500 | 1600 | 1000 | 700 | -5 | -5 | -5 | 16 | 16 | 16
YLS6000HY | AlMg3 | 12 | GasMix | RT 10.0 |  | F55 | F120 | 0.4 | 0.4 | 0.4 | 6000 | 6000 | 3500 | 1600 | 300 | 700 | -5 | -5 | -5 | 8 | 8 | 8
YLS6000HY | AlMg3 | 12 | AIR | RT 10.0 |  | F55 | F120 | 0.5 | 0.5 | 0.5 | 6000 | 4000 | 4000 | 1050 | 610 | 610 | -5.5 | -5.5 | -5.5 | 8 | 8 | 8
YLS6000HY | AlMg3 | 15 | N2 | ST 3.0 | None | F55 | F55 | 0.8 | 0.8 | 2 | 6000 | 5000 | 4500 | 1100 | 600 | 300 | -5 | -5 | -5 | 14 | 14 | 12
YLS6000HY | AlMg3 | 15 | GasMix | RT 10.0 |  | F55 | F120 | 0.5 | 0.5 | 0.5 | 6000 | 6000 | 3500 | 1100 | 300 | 700 | -6 | -6 | -6 | 8 | 8 | 8
YLS6000HY | AlMg3 | 15 | AIR | RT 10.0 |  | F55 | F120 | 0.5 | 0.5 | 0.5 | 6000 | 4000 | 4000 | 850 | 450 | 450 | -6 | -6 | -6 | 8 | 8 | 8
YLS6000HY | AlMg3 | 20 | N2 | SMT 3.5 | None | F55 | F55 | 0.8 | 0.8 | 0.8 | 6000 | 5500 | 5000 | 650 | 480 | 300 | -7 | -7 | -7 | 12 | 12 | 12
YLS6000HY | AlMg3 | 20 | GasMix | RT 10.0 |  | F55 | F120 | 0.4 | 0.4 | 0.4 | 6000 | 5500 | 5000 | 650 | 480 | 300 | -7 | -7 | -7 | 8 | 8 | 8
YLS6000HY | AlMg3 | 20 | AIR | RT 10.0 |  | F55 | F120 | 0.4 | 0.4 | 0.4 | 6000 | 6000 | 6000 | 650 | 650 | 650 | -7 | -7 | -7 | 8 | 8 | 8
YLS6000HY | AlMg3 | 25 | N2 | SMT 3.5 | None | F55 | F55 | 0.8 | 0.8 | 0.8 | 6000 | 5500 | 5500 | 400 | 300 | 200 | -9 | -9 | -9 | 12 | 12 | 12
YLS6000HY | AlMg3 | 30 | N2 | SMT 3.5 | None | F55 | F55 | 0.8 | 0.8 | 0.8 | 6000 | 6000 | 6000 | 200 | 150 | 150 | -9 | -9 | -9 | 12 | 12 | 12
YLS6000HY | AlMg3 | 0.8 | O2 | ST 1.5 | None | F120 | F120 | 0.8 | 0.8 | 0.8 | 6000 | 4000 | 3000 | 60000 | 45000 | 40000 | 0 | 0 | 0 | 5 | 5 | 5
YLS6000HY | AlMg3 | 0.8 | N2 | DL 3.0 |  | F85 | F85 | 1 | 1 | 1 | 6000 | 4000 | 3000 | 30000 | 25500 | 24000 | 3.5 | 3.5 | 3.5 | 3 | 3 | 3
YLS6000HY | AlMg3 | 0.8 | AIR | ST 2.0 |  | F120 | F120 | 1.5 | 1.5 | 1.5 | 6000 | 4000 | 3000 | 59000 | 25500 | 20000 | -0.5 | -0.5 | -0.5 | 5 | 5 | 5
YLS6000HY | AlMg3 | 0.8 | GasMix | ST 2.0 |  | F120 | F120 | 0.8 | 0.8 | 0.8 | 6000 | 6000 | 3000 | 55000 | 34000 | 30000 | 0.8 | 0.8 | 0.8 | 10 | 10 | 10
YLS6000HY | AlMg3 | 1.25 | O2 | ST 1.5 | None | F120 | F120 | 0.8 | 0.8 | 0.8 | 6000 | 4000 | 3000 | 48000 | 45000 | 40000 | 0 | 0 | 0 | 5 | 5 | 5
YLS6000HY | AlMg3 | 1.25 | N2 | DL 3.0 | None | F85 | F85 | 1 | 1 | 1 | 6000 | 4000 | 3000 | 30000 | 25500 | 24000 | 3.5 | 3.5 | 3.5 | 3 | 3 | 3
YLS6000HY | AlMg3 | 1.25 | AIR | ST 2.0 |  | F120 | F120 | 1.5 | 1.5 | 1.5 | 6000 | 4000 | 3000 | 30000 | 23000 | 11500 | -1 | -1 | -1 | 5 | 5 | 5
YLS6000HY | AlMg3 | 1.25 | GasMix | ST 2.0 |  | F120 | F120 | 0.8 | 0.8 | 0.8 | 6000 | 6000 | 3000 | 50000 | 34000 | 30000 | 0.8 | 0.8 | 0.8 | 10 | 10 | 10
YLS6000HY | AlMg3 | 0.5 | O2 | ST 1.5 |  | F120 | F120 | 0.8 | 0.4 | 0.4 | 6000 | 4000 | 3000 | 60000 | 45000 | 40000 | 0 | 0 | 0 | 5 | 5 | 5
YLS6000HY | AlMg3 | 0.5 | N2 | DL 3.0 |  | F85 | F85 | 1 | 1 | 1 | 6000 | 4000 | 3000 | 30000 | 25500 | 24000 | 3.5 | 3.5 | 3.5 | 3 | 3 | 3
YLS6000HY | AlMg3 | 0.5 | AIR | ST 2.0 |  | F120 | F120 | 1.5 | 1.5 | 1.5 | 6000 | 4000 | 3000 | 59000 | 25500 | 20000 | -0.5 | -0.5 | -0.5 | 5 | 5 | 5
YLS6000HY | AlMg3 | 0.5 | GasMix | ST 2.0 |  | F120 | F120 | 0.8 | 0.8 | 0.8 | 6000 | 6000 | 3000 | 55000 | 34000 | 30000 | 0.8 | 0.8 | 0.8 | 10 | 10 | 10
YLS6000HY | CuZn37 | 0.5 | N2 | ST 2.0 | None | F120 | F120 | 1.2 | 1.2 | 1.2 | 6000 | 4000 | 3000 | 50000 | 37500 | 30000 | 1.5 | 1.5 | 1.5 | 8 | 8 | 8
YLS6000HY | CuZn37 | 1 | N2 | ST 2.0 | None | F120 | F120 | 1.2 | 1.2 | 1.2 | 6000 | 4000 | 3000 | 50000 | 37500 | 30000 | 1.5 | 1.5 | 1.5 | 8 | 8 | 8
YLS6000HY | CuZn37 | 1.5 | N2 | ST 2.0 | None | F120 | F120 | 1.2 | 1.2 | 1.2 | 6000 | 4000 | 3000 | 37000 | 27700 | 22200 | 1.5 | 1.5 | 1.5 | 8 | 8 | 8
YLS6000HY | CuZn37 | 2 | N2 | ST 2.0 | None | F120 | F120 | 1.2 | 1.2 | 1.2 | 6000 | 4000 | 3000 | 24500 | 18300 | 14700 | 1.5 | 1.5 | 1.5 | 8 | 8 | 8
YLS6000HY | CuZn37 | 3 | N2 | ST 2.0 | None | F120 | F120 | 1.2 | 1.2 | 1.2 | 6000 | 5000 | 4000 | 13700 | 10200 | 8200 | -1.3 | -1.3 | -1.3 | 14 | 14 | 14
YLS6000HY | CuZn37 | 4 | N2 | ST 2.0 | None | F120 | F120 | 1.2 | 1.2 | 1.2 | 6000 | 5000 | 4000 | 7000 | 6000 | 4800 | -2 | -2 | -2 | 14 | 14 | 14
YLS6000HY | CuZn37 | 5 | N2 | ST 2.5 | None | F120 | F120 | 0.8 | 0.8 | 0.8 | 6000 | 4000 | 3000 | 5500 | 4850 | 3900 | -2 | -2 | -2 | 14 | 14 | 14
YLS6000HY | CuZn37 | 6 | N2 | ST 2.5 | None | F120 | F120 | 0.8 | 0.8 | 0.8 | 6000 | 4000 | 3000 | 3500 | 2900 | 2700 | -3.5 | -3.5 | -3.5 | 14 | 14 | 14
YLS6000HY | CuZn37 | 8 | N2 | ST 2.5 | None | F120 | F120 | 0.8 | 0.8 | 0.8 | 6000 | 5000 | 4000 | 1200 | 1000 | 850 | -7 | -7 | -7 | 14 | 14 | 14
YLS6000HY | CuZn37 | 10 | N2 | ST 2.5 | None | F120 | F120 | 0.8 | 0.8 | 0.8 | 6000 | 5000 | 4000 | 800 | 675 | 400 | -8 | -8 | -8 | 14 | 14 | 14
YLS6000HY | CuZn37 | 0.8 | N2 | ST 2.0 |  | F120 | F120 | 1.2 | 1.2 | 1.2 | 6000 | 4000 | 3000 | 50000 | 37500 | 30000 | 1.5 | 1.5 | 1.5 | 8 | 8 | 8
YLS6000HY | CuZn37 | 1.25 | N2 | ST 2.0 |  | F120 | F120 | 1.2 | 1.2 | 1.2 | 6000 | 4000 | 3000 | 37000 | 27700 | 22200 | 1.5 | 1.5 | 1.5 | 8 | 8 | 8
YLS6000HY | CuZn37 | 2.5 | N2 | ST 2.0 |  | F120 | F120 | 1.2 | 1.2 | 1.2 | 6000 | 5000 | 4000 | 18000 | 13000 | 10500 | -1.3 | -1.3 | -1.3 | 14 | 14 | 14
YLS6000HY | Cu-OF | 0.5 | O2 | ST 2.0 | None | F120 | F120 | 1.2 | 1.2 | 1.2 | 6000 | 4000 | 3000 | 43000 | 32200 | 25800 | 0 | 0 | 0 | 8 | 8 | 8
YLS6000HY | Cu-OF | 1 | O2 | ST 2.0 | None | F120 | F120 | 1.2 | 1.2 | 1.2 | 6000 | 4000 | 3000 | 35000 | 27500 | 22000 | 0 | 0 | 0 | 8 | 8 | 8
YLS6000HY | Cu-OF | 1.5 | O2 | ST 2.0 | None | F120 | F120 | 1.2 | 1.2 | 1.2 | 6000 | 4000 | 3000 | 29000 | 21700 | 17400 | -0.5 | -0.5 | -0.5 | 8 | 8 | 8
YLS6000HY | Cu-OF | 2 | O2 | ST 2.0 | None | F120 | F120 | 1.2 | 1.2 | 1.2 | 6000 | 4000 | 3000 | 23000 | 17000 | 13800 | -0.5 | -0.5 | -0.5 | 8 | 8 | 8
YLS6000HY | Cu-OF | 3 | O2 | ST 2.0 | None | F120 | F120 | 1.2 | 1.2 | 1.2 | 6000 | 5000 | 4000 | 8600 | 6450 | 5200 | -2 | -2 | -2 | 8 | 8 | 8
YLS6000HY | Cu-OF | 4 | O2 | ST 2.0 | None | F120 | F120 | 1.2 | 1.2 | 1.2 | 6000 | 4000 | 3000 | 4800 | 3600 | 2850 | -3 | -3 | -3 | 8 | 8 | 8
YLS6000HY | Cu-OF | 5 | O2 | ST 2.0 | None | F120 | F120 | 1.2 | 1.2 | 1.2 | 6000 | 5000 | 4000 | 2300 | 1700 | 1350 | -5 | -5 | -5 | 8 | 8 | 8
YLS6000HY | Cu-OF | 6 | O2 | ST 2.0 | None | F120 | F120 | 1.2 | 1.2 | 1.2 | 6000 | 5000 | 4000 | 1200 | 900 | 720 | -5.5 | -5.5 | -5.5 | 8 | 8 | 8
YLS6000HY | Cu-OF | 8 | O2 | ST 2.0 | None | F120 | F120 | 1.2 | 1.2 | 1.2 | 6000 | 5000 | 4000 | 900 | 675 | 540 | -6 | -6 | -6 | 8 | 8 | 8
YLS6000HY | Cu-OF | 10 | O2 | ST 2.0 | None | F120 | F120 | 1.2 | 1.2 | 1.2 | 6000 | 5000 | 4000 | 700 | 500 | 300 | -6 | -6 | -6 | 8 | 8 | 8
YLS6000HY | Cu-OF | 0.8 | O2 | ST 2.0 |  | F120 | F120 | 1.2 | 1.2 | 1.2 | 6000 | 4000 | 3000 | 35000 | 27500 | 22000 | 0 | 0 | 0 | 8 | 8 | 8
YLS6000HY | Cu-OF | 2.5 | O2 | ST 2.0 |  | F120 | F120 | 1.2 | 1.2 | 1.2 | 6000 | 5000 | 4000 | 15000 | 11000 | 8500 | -2 | -2 | -2 | 8 | 8 | 8
YLS6000HY | Cu-OF | 1.25 | O2 | ST 2.0 |  | F120 | F120 | 1.2 | 1.2 | 1.2 | 6000 | 4000 | 3000 | 29000 | 21700 | 17400 | -0.5 | -0.5 | -0.5 | 8 | 8 | 8
YLS6000HY | Focal | 1 | N2 | ST 2.0 | None | F120 | F120 | 0.8 | 0.8 | 0.8 | 3000 | 2000 | 2000 | 8000 | 3500 | 1800 | 0 | 0 | 0 | 6 | 6 | 6
YLS6000HY | S420MC | 4 | N2 | ST 2.5 | None | F120 | F120 | 0.8 | 0.8 | 0.8 | 6000 | 4000 | 4000 | 7800 | 6000 | 4600 | -2 | -2 | -2 | 16 | 16 | 16
YLS6000HY | S420MC | 4 | O2 | DT 1.5 |  | F55 | F55 | 1.2 | 1.2 | 1.2 | 4000 | 3800 | 3000 | 3600 | 3500 | 2800 | 7 | 7 | 7 | 0.45 | 0.45 | 0.45
YLS6000HY | S420MC | 4 | N2 | RT 6.0 |  | F120 | F120 | 0.4 | 0.4 | 0.4 | 6000 | 4000 | 4000 | 9000 | 7000 | 5500 | 0 | 0 | 0 | 14 | 14 | 14
YLS6000HY | S420MC | 4 | AIR | ST 3.0 |  | F120 | F120 | 0.5 | 0.5 | 0.5 | 6000 | 4000 | 4000 | 14000 | 7852 | 7852 | 0 | 0 | 0 | 12 | 12 | 12
YLS6000HY | S420MC | 4 | GasMix | RT 6.0 | 2% | F120 | F120 | 0.4 | 0.4 | 0.4 | 6000 | 4000 | 4000 | 9500 | 7000 | 5500 | -1 | -1 | -1 | 14 | 14 | 14
YLS6000HY | S420MC | 5 | N2 | ST 2.5 | None | F120 | F120 | 0.8 | 0.8 | 0.8 | 6000 | 4000 | 4000 | 5300 | 4000 | 2800 | -2.5 | -2.5 | -2.5 | 16 | 16 | 16
YLS6000HY | S420MC | 5 | O2 | DT 1.5 |  | F55 | F55 | 1.2 | 1.2 | 1.2 | 4000 | 4000 | 3000 | 3200 | 2800 | 2300 | 8 | 6 | 6 | 0.45 | 0.65 | 0.65
YLS6000HY | S420MC | 5 | N2 | RT 6.0 |  | F120 | F120 | 0.4 | 0.4 | 0.4 | 6000 | 4000 | 4000 | 7000 | 4800 | 3500 | -1 | -1 | -1 | 14 | 14 | 14
YLS6000HY | S420MC | 5 | AIR | ST 3.0 |  | F120 | F120 | 0.5 | 0.5 | 0.5 | 6000 | 6000 | 6000 | 11000 | 9666 | 9666 | 0 | 0 | 0 | 14 | 14 | 14
YLS6000HY | S420MC | 5 | GasMix | RT 6.0 | 2% | F120 | F120 | 0.4 | 0.4 | 0.4 | 6000 | 4000 | 4000 | 7000 | 4800 | 3500 | -1 | -1 | -1 | 14 | 14 | 14
YLS6000HY | S420MC | 6 | N2 | ST 2.5 | None | F120 | F120 | 0.8 | 0.8 | 0.8 | 6000 | 4000 | 4000 | 4500 | 2500 | 2000 | -3 | -3 | -3 | 16 | 16 | 16
YLS6000HY | S420MC | 6 | O2 | DT 1.5 |  | F55 | F55 | 1.2 | 1.2 | 1.2 | 4500 | 4000 | 3000 | 2800 | 2450 | 2000 | 8 | 8 | 8 | 0.8 | 0.8 | 0.8
YLS6000HY | S420MC | 6 | N2 | RT 6.0 |  | F120 | F120 | 0.4 | 0.4 | 0.4 | 6000 | 4000 | 4000 | 5800 | 3500 | 3000 | -1.5 | -1.5 | -1.5 | 12 | 12 | 12
YLS6000HY | S420MC | 6 | AIR | ST 3.0 |  | F120 | F120 | 1.2 | 1.2 | 1.2 | 6000 | 6000 | 6000 | 6700 | 6172 | 6172 | -0.5 | -0.5 | -0.5 | 10 | 10 | 10
YLS6000HY | S420MC | 6 | GasMix | RT 6.0 | 2% | F120 | F120 | 0.4 | 0.4 | 0.4 | 6000 | 4000 | 4000 | 6200 | 3500 | 3000 | -1.5 | -1.5 | -1.5 | 12 | 12 | 12
YLS6000HY | S420MC | 8 | N2 | ST 3.0 | None | F120 | F120 | 0.8 | 0.8 | 0.8 | 6000 | 5000 | 4500 | 1300 | 900 | 700 | -5 | -5 | -5 | 17 | 17 | 17
YLS6000HY | S420MC | 8 | O2 | DT 1.5 |  | F55 | F55 | 1.2 | 1.2 | 1.2 | 5000 | 4500 | 3500 | 2400 | 2150 | 1650 | 9.5 | 9.5 | 9.5 | 0.65 | 0.5 | 0.6
YLS6000HY | S420MC | 8 | AIR | ST 3.0 |  | F85 | F85 | 0.5 | 0.5 | 0.5 | 6000 | 6000 | 6000 | 3800 | 3781 | 3781 | -1.5 | -1.5 | -1.5 | 12 | 12 | 12
YLS6000HY | S420MC | 8 | GasMix | RT 10.0 | 2% | F120 | F120 | 0.4 | 0.4 | 0.4 | 6000 | 5500 | 5000 | 3000 | 1200 | 900 | -3 | -3 | -3 | 7 | 7 | 7
YLS6000HY | S420MC | 8 | N2 | RT 10.0 |  | F120 | F120 | 0.4 | 0.4 | 0.4 | 6000 | 5000 | 5000 | 3000 | 1200 | 850 | -3.5 | -3.5 | -3.5 | 12 | 12 | 12
YLS6000HY | S420MC | 10 | O2 | DT 1.5 |  | F55 | F55 | 1.2 | 1.2 | 1.2 | 6000 | 4000 | 3000 | 2200 | 1900 | 1650 | 10.5 | 10.5 | 10.5 | 0.7 | 0.7 | 0.7
YLS6000HY | S420MC | 12 | O2 | DT 1.5 | None | F55 | F55 | 1.2 | 1.2 | 1.2 | 6000 | 4500 | 3000 | 1800 | 1500 | 1000 | 10.5 | 10.5 | 10.5 | 0.55 | 0.55 | 0.6
YLS6000HY | S420MC | 20 | O2 | SMT 3.0 |  | F55 | F120 | 1.5 | 1.5 | 1.5 | 4000 | 4000 | 4000 | 850 | 850 | 850 | 5 | 5 | 5 | 0.55 | 0.5 | 0.5
YLS6000HY | S420MC | 20 | O2 | DT 1.75 | 6kW | F55 | F120 | 1.5 | 1.5 | 1.5 | 6000 | 4000 | 4000 | 1000 | 850 | 850 | 7 | 3.5 | 3.5 | 0.65 | 0.5 | 0.5
YLS6000HY | S420MC | 20 | O2 | DT 2.5 | Coll 70 | F55 | F55 | 1.5 | 1.2 | 1.2 | 4200 | 4000 | 3500 | 850 | 850 | 850 | 10.5 | 5 | 5.5 | 0.6 | 0.5 | 0.55
YLS6000HY | S420MC | 25 | O2 | SMT 4.0 | None | F55 | F120 | 1.5 | 1.5 | 1.5 | 5500 | 5500 | 5500 | 740 | 740 | 740 | 5.5 | 5.5 | 5.5 | 0.6 | 0.45 | 0.45
YLS6000HY | S420MC | 15 | O2 | DT 2.5 |  | F55 | F100 | 1.5 | 1.5 | 1.5 | 4000 | 3000 | 3000 | 1150 | 1000 | 1000 | 7 | 4.5 | 7 | 0.6 | 0.6 | 0.6
YLS6000HY | S420MC | 15 | O2 | DT 1.75 | 6kW | F55 | F120 | 1.5 | 1.5 | 1.5 | 6000 | 3000 | 3000 | 1600 | 1000 | 1000 | 7 | 4.5 | 7 | 0.6 | 0.6 | 0.6
YLS6000HY | X5CrNi18-10 | 1 | N2 | ST 2.0 | None | F120 | F120 | 0.8 | 0.8 | 0.8 | 6000 | 4000 | 3000 | 60000 | 46000 | 34000 | -0.5 | -0.5 | -0.5 | 10 | 10 | 10
YLS6000HY | X5CrNi18-10 | 1 | AIR | ST 2.0 |  | F120 | F120 | 1.5 | 1.5 | 1.5 | 6000 | 4000 | 3000 | 40000 | 35000 | 34000 | 0.5 | 0.5 | -0.5 | 5 | 5 | 5
YLS6000HY | X5CrNi18-10 | 1.5 | N2 | ST 2.0 | None | F120 | F120 | 0.8 | 0.8 | 0.8 | 6000 | 4000 | 3000 | 42500 | 30000 | 24000 | -0.5 | -0.5 | -0.5 | 10 | 10 | 10
YLS6000HY | X5CrNi18-10 | 1.5 | AIR | ST 2.0 |  | F120 | F120 | 1.5 | 1.5 | 1.5 | 6000 | 4000 | 3000 | 32000 | 18500 | 10000 | 0 | 0 | -1.5 | 5 | 5 | 5
YLS6000HY | X5CrNi18-10 | 2 | N2 | ST 2.0 | None | F120 | F120 | 0.8 | 0.8 | 0.8 | 6000 | 4000 | 3000 | 30000 | 18500 | 16000 | -0.5 | -0.5 | -0.5 | 12 | 12 | 12
YLS6000HY | X5CrNi18-10 | 2 | AIR | ST 2.0 |  | F120 | F120 | 1.5 | 1.5 | 1.5 | 6000 | 4000 | 3000 | 26000 | 18500 | 10000 | -0.5 | -0.5 | -1.5 | 5 | 5 | 5
YLS6000HY | X5CrNi18-10 | 2.5 | N2 | ST 2.0 | None | F120 | F120 | 0.8 | 0.8 | 0.8 | 6000 | 4000 | 3000 | 22000 | 17000 | 10800 | -1 | -1 | -1 | 14 | 14 | 14
YLS6000HY | X5CrNi18-10 | 2.5 | AIR | ST 2.0 |  | F120 | F120 | 1.5 | 1.5 | 1.5 | 6000 | 4000 | 3000 | 19000 | 16000 | 10000 | -1 | -1 | -1.5 | 5 | 5 | 5
YLS6000HY | X5CrNi18-10 | 3 | N2 | ST 2.5 | None | F120 | F120 | 0.8 | 0.8 | 0.8 | 6000 | 4000 | 3000 | 12000 | 10000 | 8000 | -1 | -1 | -1 | 8 | 8 | 8
YLS6000HY | X5CrNi18-10 | 3 | N2 | RT 4.0 |  | F120 | F120 | 0.4 | 0.4 | 0.4 | 6000 | 4000 | 3000 | 20000 | 5000 | 5000 | -0.5 | -0.5 | -0.5 | 10 | 10 | 10
YLS6000HY | X5CrNi18-10 | 3 | AIR | ST 2.0 |  | F120 | F120 | 1.5 | 1.5 | 1.5 | 6000 | 4000 | 3000 | 10000 | 10000 | 10000 | -1.5 | -1.5 | -1.5 | 5 | 5 | 5
YLS6000HY | X5CrNi18-10 | 4 | N2 | ST 2.5 | None | F120 | F120 | 0.8 | 0.8 | 0.8 | 6000 | 4000 | 3000 | 7000 | 5000 | 3500 | -1.5 | -1.5 | -1.5 | 14 | 14 | 14
YLS6000HY | X5CrNi18-10 | 4 | N2 | RT 6.0 |  | F120 | F120 | 0.4 | 0.4 | 0.4 | 6000 | 4000 | 3000 | 14000 | 9000 | 6000 | -0.5 | -0.5 | -0.5 | 12 | 12 | 12
YLS6000HY | X5CrNi18-10 | 4 | AIR | RT 6.0 |  | F120 | F120 | 0.5 | 0.5 | 0.5 | 6000 | 4000 | 4000 | 12600 | 8400 | 8400 | -1 | -1 | -1 | 10 | 10 | 10
YLS6000HY | X5CrNi18-10 | 5 | N2 | ST 2.5 | None | F120 | F120 | 0.8 | 0.8 | 0.8 | 6000 | 3000 | 3000 | 6400 | 2800 | 2500 | -2 | -2 | -2 | 14 | 14 | 14
YLS6000HY | X5CrNi18-10 | 5 | AIR | RT 6.0 |  | F120 | F120 | 0.5 | 0.5 | 0.5 | 6000 | 4000 | 4000 | 10200 | 6800 | 6800 | -0.5 | -0.5 | -0.5 | 12 | 12 | 12
YLS6000HY | X5CrNi18-10 | 6 | N2 | ST 2.5 | None | F120 | F120 | 0.8 | 0.8 | 0.8 | 6000 | 3000 | 2500 | 5400 | 2200 | 1200 | -2.5 | -2.5 | -2.5 | 14 | 14 | 14
YLS6000HY | X5CrNi18-10 | 6 | AIR | RT 6.0 |  | F120 | F120 | 0.5 | 0.5 | 0.5 | 6000 | 4000 | 4000 | 6400 | 3763 | 3763 | -2 | -2 | -2 | 10 | 10 | 10
YLS6000HY | X5CrNi18-10 | 8 | N2 | ST 2.5 | None | F120 | F120 | 0.8 | 0.8 | 0.8 | 6000 | 4000 | 3000 | 3300 | 1900 | 1000 | -4.5 | -4.5 | -4.5 | 14 | 14 | 14
YLS6000HY | X5CrNi18-10 | 8 | AIR | RT 10.0 |  | F100 | F120 | 0.5 | 0.5 | 0.5 | 6000 | 4000 | 4000 | 3150 | 1885 | 1885 | -3.7 | -3.7 | -3.7 | 10 | 10 | 10
YLS6000HY | X5CrNi18-10 | 10 | N2 | SMT 3.5 | None | F55 | F120 | 0.6 | 0.8 | 0.8 | 6000 | 3500 | 3000 | 2000 | 650 | 600 | -6.3 | -6.3 | -6.3 | 14 | 14 | 14
YLS6000HY | X5CrNi18-10 | 10 | AIR | RT 10.0 |  | F100 | F120 | 0.5 | 0.5 | 0.5 | 6000 | 4000 | 4000 | 2200 | 1300 | 1300 | -4 | -4 | -4 | 10 | 10 | 10
YLS6000HY | X5CrNi18-10 | 12 | N2 | SMT 5.0 | None | F55 | F120 | 0.4 | 0.4 | 0.6 | 6000 | 4000 | 4000 | 1050 | 540 | 350 | -8 | -8 | -8 | 12 | 12 | 12
YLS6000HY | X5CrNi18-10 | 12 | AIR | RT 10.0 |  | F100 | F100 | 0.5 | 0.5 | 0.5 | 6000 | 4000 | 4000 | 1700 | 967 | 967 | -6 | -6 | -6 | 10 | 10 | 10
YLS6000HY | X5CrNi18-10 | 15 | N2 | SMT 5.0 | None | F55 | F120 | 0.4 | 0.4 | 0.8 | 6000 | 5000 | 4500 | 800 | 400 | 300 | -8.5 | -8.5 | -9.5 | 13 | 12 | 10
YLS6000HY | X5CrNi18-10 | 15 | AIR | RT 10.0 |  | F100 | F100 | 0.4 | 0.4 | 0.4 | 6000 | 4000 | 4000 | 1100 | 536 | 536 | -7.3 | -7.3 | -7.3 | 10 | 10 | 10
YLS6000HY | X5CrNi18-10 | 20 | N2 | SMT 5.0 | None | F55 | F55 | 0.4 | 0.4 | 0.8 | 6000 | 5500 | 5000 | 500 | 380 | 300 | -14.5 | -14.5 | -16.5 | 14 | 14 | 10
YLS6000HY | X5CrNi18-10 | 20 | AIR | RT 10.0 |  | F100 | F100 | 0.4 | 0.4 | 0.4 | 6000 | 4500 | 4500 | 600 | 300 | 300 | -7 | -7 | -7 | 8 | 8 | 8
YLS6000HY | X5CrNi18-10 | 25 | N2 | SMT 5.0 | None | F55 | F55 | 0.4 | 0.4 | 0.8 | 6000 | 5500 | 5500 | 350 | 300 | 300 | -18.5 | -14.5 | -16.5 | 14 | 14 | 10
YLS6000HY | X5CrNi18-10 | 25 | AIR | SMT 5.0 |  | F100 | F120 | 0.8 | 0.8 | 0.8 | 6000 | 6000 | 6000 | 170 | 170 | 170 | -14 | -14 | -14 | 10 | 10 | 10
YLS6000HY | X5CrNi18-10 | 0.8 | N2 | ST 2.0 | None | F120 | F120 | 0.8 | 0.8 | 0.8 | 6000 | 4000 | 3000 | 60000 | 46000 | 34000 | -0.5 | -0.5 | -0.5 | 10 | 10 | 10
YLS6000HY | X5CrNi18-10 | 0.8 | AIR | ST 2.0 |  | F120 | F120 | 1.5 | 1.5 | 1.5 | 6000 | 4000 | 3000 | 40000 | 35000 | 34000 | 0.5 | 0.5 | -0.5 | 5 | 5 | 5
YLS6000HY | X5CrNi18-10 | 1.25 | N2 | ST 2.0 | None | F120 | F120 | 0.8 | 0.8 | 0.8 | 6000 | 4000 | 3000 | 42500 | 30000 | 24000 | -0.5 | -0.5 | -0.5 | 10 | 10 | 10
YLS6000HY | X5CrNi18-10 | 1.25 | AIR | ST 2.0 |  | F120 | F120 | 1.5 | 1.5 | 1.5 | 6000 | 4000 | 3000 | 32000 | 18500 | 10000 | 0 | 0 | -1.5 | 5 | 5 | 5
YLS6000HY | X5CrNi18-10 | 0.5 | N2 | ST 2.0 |  | F120 | F120 | 0.8 | 0.8 | 0.8 | 6000 | 4000 | 3000 | 60000 | 46000 | 34000 | -0.5 | -0.5 | -0.5 | 10 | 10 | 10
YLS6000HY | X5CrNi18-10 | 0.5 | AIR | ST 2.0 |  | F120 | F120 | 1.5 | 1.5 | 1.5 | 6000 | 4000 | 3000 | 40000 | 35000 | 34000 | 0.5 | 0.5 | -0.5 | 5 | 5 | 5
YLS6000HY | VPO | 2.5 | N2 | VPO 2.0 | None | F100 | F100 | 1.2 | 1.2 | 1.2 | 3000 | 3000 | 3000 | 3200 | 3400 | 2500 | -3 | -3 | -3 | 8 | 8 | 8
YLS6000HY | DC01+ZE25/25-APC | 1 | N2 | ST 2.0 | None | F120 | F120 | 1.5 | 1.5 | 1.5 | 6000 | 4000 | 3000 | 48000 | 37500 | 30000 | -0.5 | -0.5 | -0.5 | 10 | 10 | 10
YLS6000HY | DC01+ZE25/25-APC | 1 | AIR | ST 2.0 |  | F120 | F120 | 1.5 | 1.5 | 1.5 | 6000 | 4000 | 3000 | 48000 | 25500 | 20400 | -0.5 | -0.5 | -0.5 | 5 | 5 | 5
YLS6000HY | DC01+ZE25/25-APC | 1.5 | N2 | ST 2.0 | None | F120 | F120 | 1.5 | 1.5 | 1.5 | 6000 | 4000 | 3000 | 30000 | 25500 | 20400 | -0.5 | -0.5 | -0.5 | 12 | 12 | 12
YLS6000HY | DC01+ZE25/25-APC | 1.5 | AIR | ST 2.0 |  | F120 | F120 | 1.5 | 1.5 | 1.5 | 6000 | 4000 | 3000 | 30000 | 25500 | 20400 | -0.5 | -0.5 | -0.5 | 5 | 5 | 5
YLS6000HY | DC01+ZE25/25-APC | 2 | N2 | ST 2.0 | None | F120 | F120 | 1.5 | 1.5 | 1.5 | 6000 | 4000 | 3000 | 22000 | 16500 | 13200 | -1 | -1 | -1 | 12 | 12 | 12
YLS6000HY | DC01+ZE25/25-APC | 2 | AIR | ST 2.0 |  | F120 | F120 | 1.5 | 1.5 | 1.5 | 6000 | 4000 | 3000 | 23000 | 14000 | 12000 | -2 | -2 | -2 | 5 | 5 | 5
YLS6000HY | DC01+ZE25/25-APC | 2.5 | N2 | ST 2.0 | None | F120 | F120 | 1.5 | 1.5 | 1.5 | 6000 | 4000 | 3000 | 16000 | 12500 | 10000 | -1 | -1 | -1 | 12 | 12 | 12
YLS6000HY | DC01+ZE25/25-APC | 2.5 | AIR | ST 2.0 |  | F120 | F120 | 1.5 | 1.5 | 1.5 | 6000 | 4000 | 3000 | 18000 | 12500 | 10000 | -2 | -2 | -2 | 5 | 5 | 5
YLS6000HY | DC01+ZE25/25-APC | 3 | N2 | ST 2.0 | None | F120 | F120 | 1.5 | 1.5 | 1.5 | 6000 | 4000 | 3000 | 11000 | 8250 | 6600 | -1 | -1 | -1 | 12 | 12 | 12
YLS6000HY | DC01+ZE25/25-APC | 3 | AIR | ST 2.0 |  | F120 | F120 | 1.5 | 1.5 | 1.5 | 6000 | 4000 | 3000 | 13000 | 8250 | 6600 | -1 | -2.5 | -2.5 | 5 | 5 | 5
YLS6000HY | DC01+ZE25/25-APC | 4 | N2 | ST 2.5 | None | F120 | F120 | 1.5 | 1.5 | 1.5 | 6000 | 4000 | 3000 | 8500 | 5400 | 3500 | -1 | -1 | -1 | 14 | 14 | 14
YLS6000HY | DC01+ZE25/25-APC | 5 | N2 | ST 2.5 | None | F120 | F120 | 1.5 | 1.5 | 1.5 | 6000 | 4000 | 3000 | 6600 | 4000 | 2500 | -1.5 | -1.5 | -1.5 | 14 | 14 | 14
YLS6000HY | DC01+ZE25/25-APC | 1.25 | N2 | ST 2.0 | None | F120 | F120 | 1.5 | 1.5 | 1.5 | 6000 | 4000 | 3000 | 30000 | 25500 | 20400 | -0.5 | -0.5 | -0.5 | 12 | 12 | 12
YLS6000HY | DC01+ZE25/25-APC | 1.25 | AIR | ST 2.0 |  | F120 | F120 | 1.5 | 1.5 | 1.5 | 6000 | 4000 | 3000 | 30000 | 25500 | 20400 | -0.5 | -0.5 | -0.5 | 5 | 5 | 5
YLS6000HY | DC01+ZE25/25-APC | 0.8 | N2 | ST 2.0 | None | F120 | F120 | 1.5 | 1.5 | 1.5 | 6000 | 4000 | 3000 | 48000 | 37500 | 30000 | -0.5 | -0.5 | -0.5 | 10 | 10 | 10
YLS6000HY | DC01+ZE25/25-APC | 0.8 | AIR | ST 2.0 |  | F120 | F120 | 1.5 | 1.5 | 1.5 | 6000 | 4000 | 3000 | 48000 | 25500 | 20400 | -0.5 | -0.5 | -0.5 | 5 | 5 | 5
YLS6000HY | DC01+ZE25/25-APC | 0.5 | N2 | ST 2.0 |  | F120 | F120 | 1.5 | 1.5 | 1.5 | 6000 | 4000 | 3000 | 48000 | 37500 | 30000 | -0.5 | -0.5 | -0.5 | 10 | 10 | 10
YLS6000HY | DC01+ZE25/25-APC | 0.5 | AIR | ST 2.0 |  | F120 | F120 | 1.5 | 1.5 | 1.5 | 6000 | 4000 | 3000 | 48000 | 25500 | 20400 | -0.5 | -0.5 | -0.5 | 5 | 5 | 5
YLS6000HY | DC01 | 1 | N2 | ST 2.0 | None | F120 | F120 | 1.2 | 1.2 | 1.2 | 6000 | 4000 | 3000 | 50000 | 38000 | 27500 | -0.5 | -0.5 | -0.5 | 10 | 10 | 10
YLS6000HY | DC01 | 1 | O2 | ST 1.5 | None | F120 | F120 | 1.2 | 1.2 | 1.2 | 1000 | 800 | 700 | 9000 | 6500 | 5600 | 2 | 2 | 2 | 4.5 | 4.5 | 4.5
YLS6000HY | DC01 | 1 | AIR | ST 2.0 |  | F120 | F120 | 1.5 | 1.5 | 1.5 | 6000 | 4000 | 3000 | 50000 | 28000 | 24000 | 0.5 | 0.5 | 0.5 | 5 | 5 | 5
YLS6000HY | DC01 | 1 | GasMix | ST 2.0 | 2% | F120 | F120 | 1.2 | 1.2 | 1.2 | 6000 | 4000 | 3000 | 53000 | 38000 | 27500 | -0.5 | -0.5 | -0.5 | 10 | 10 | 10
YLS6000HY | DC01 | 1.5 | N2 | ST 2.0 | None | F120 | F120 | 1.2 | 1.2 | 1.2 | 6000 | 4000 | 3000 | 38000 | 30000 | 24000 | -0.5 | -0.5 | -0.5 | 12 | 12 | 12
YLS6000HY | DC01 | 1.5 | O2 | ST 1.5 | None | F120 | F120 | 1.2 | 1.2 | 1.2 | 1100 | 900 | 700 | 6200 | 5000 | 4400 | 2 | 2 | 2 | 4 | 4 | 4
YLS6000HY | DC01 | 1.5 | AIR | ST 2.0 |  | F120 | F120 | 1.5 | 1.5 | 1.5 | 6000 | 4000 | 3000 | 34000 | 25500 | 20400 | -1.5 | -1.5 | -1.5 | 5 | 5 | 5
YLS6000HY | DC01 | 1.5 | GasMix | ST 2.0 | 2% | F120 | F120 | 1.2 | 1.2 | 1.2 | 6000 | 4000 | 3000 | 39000 | 30000 | 24000 | -0.5 | -0.5 | -0.5 | 12 | 12 | 12
YLS6000HY | DC01 | 2 | N2 | ST 2.0 | None | F120 | F120 | 0.8 | 0.8 | 0.8 | 6000 | 4000 | 3000 | 29500 | 21000 | 15000 | -1 | -1 | -1 | 12 | 12 | 12
YLS6000HY | DC01 | 2 | O2 | ST 1.5 | None | F100 | F100 | 1.2 | 1.2 | 1.2 | 1300 | 900 | 850 | 5500 | 4400 | 3800 | 2 | 2 | 2 | 2.5 | 2.5 | 2.5
YLS6000HY | DC01 | 2 | AIR | ST 2.0 |  | F120 | F120 | 1.5 | 1.5 | 1.5 | 6000 | 4000 | 3000 | 34000 | 20000 | 16800 | -2.5 | -2.5 | -2.5 | 5 | 5 | 5
YLS6000HY | DC01 | 2 | GasMix | ST 2.0 | 2% | F120 | F120 | 0.8 | 0.8 | 0.8 | 6000 | 4000 | 3000 | 31000 | 21000 | 15000 | -1 | -1 | -1 | 12 | 12 | 12
YLS6000HY | DC01 | 2.5 | N2 | ST 2.0 | None | F120 | F120 | 0.8 | 0.8 | 0.8 | 6000 | 4000 | 3000 | 22000 | 13500 | 11500 | -1 | -1 | -1 | 14 | 14 | 14
YLS6000HY | DC01 | 2.5 | O2 | ST 1.5 | None | F120 | F120 | 1.2 | 1.2 | 1.2 | 1100 | 900 | 750 | 4700 | 3750 | 3300 | 2 | 2 | 2 | 4 | 4 | 4
YLS6000HY | DC01 | 2.5 | AIR | ST 2.0 |  | F120 | F120 | 1.5 | 1.5 | 1.5 | 6000 | 4000 | 3000 | 18000 | 15000 | 11000 | -3 | -3 | -3 | 5 | 5 | 5
YLS6000HY | DC01 | 2.5 | GasMix | ST 2.0 | 2% | F120 | F120 | 0.8 | 0.8 | 0.8 | 6000 | 4000 | 3000 | 23000 | 13500 | 11500 | -1 | -1 | -1 | 14 | 14 | 14
YLS6000HY | DC01 | 3 | N2 | ST 2.0 | None | F120 | F120 | 0.8 | 0.8 | 0.8 | 6000 | 4000 | 3000 | 13000 | 10000 | 8000 | -1 | -1 | -1 | 14 | 14 | 14
YLS6000HY | DC01 | 3 | O2 | ST 2.0 | None | F100 | F100 | 1.2 | 1.2 | 1.2 | 1900 | 1200 | 1100 | 4300 | 3500 | 3000 | 3 | 3 | 3 | 2 | 2 | 2
YLS6000HY | DC01 | 3 | N2 | RT 4.0 |  | F120 | F120 | 0.4 | 0.4 | 0.8 | 6000 | 4000 | 3000 | 20000 | 13000 | 10000 | -0.5 | -0.5 | -0.5 | 12 | 12 | 12
YLS6000HY | DC01 | 3 | AIR | ST 2.0 |  | F120 | F120 | 1.5 | 1.5 | 1.5 | 6000 | 4000 | 4000 | 9000 | 6000 | 600 | -4 | -4 | -4 | 5 | 5 | 5
YLS6000HY | DC01 | 3 | GasMix | RT 4.0 | 2% | F120 | F120 | 0.4 | 0.4 | 0.8 | 6000 | 4000 | 3000 | 21000 | 13000 | 10000 | -1 | -1 | -1 | 12 | 12 | 12
YLS6000HY | DC01 | 0.8 | O2 | ST 1.5 | None | F120 | F120 | 1.2 | 1.2 | 1.2 | 1000 | 800 | 700 | 9000 | 6500 | 5600 | 2 | 2 | 2 | 4.5 | 4.5 | 4.5
YLS6000HY | DC01 | 0.8 | N2 | ST 2.0 | None | F120 | F120 | 1.2 | 1.2 | 1.2 | 6000 | 4000 | 3000 | 50000 | 38000 | 27500 | -0.5 | -0.5 | -0.5 | 10 | 10 | 10
YLS6000HY | DC01 | 0.8 | AIR | ST 2.0 |  | F120 | F120 | 1.5 | 1.5 | 1.5 | 6000 | 4000 | 3000 | 50000 | 28000 | 24000 | 0.5 | 0.5 | 0.5 | 5 | 5 | 5
YLS6000HY | DC01 | 0.8 | GasMix | ST 2.0 | 2% | F120 | F120 | 1.2 | 1.2 | 1.2 | 6000 | 4000 | 3000 | 53000 | 38000 | 27500 | -0.5 | -0.5 | -0.5 | 10 | 10 | 10
YLS6000HY | DC01 | 1.25 | N2 | ST 2.0 | None | F120 | F120 | 1.2 | 1.2 | 1.2 | 6000 | 4000 | 3000 | 42000 | 30000 | 24000 | -0.5 | -0.5 | -0.5 | 12 | 12 | 12
YLS6000HY | DC01 | 1.25 | O2 | ST 1.5 | None | F120 | F120 | 1.2 | 1.2 | 1.2 | 1100 | 900 | 700 | 6200 | 5000 | 4400 | 2 | 2 | 2 | 4 | 4 | 4
YLS6000HY | DC01 | 1.25 | AIR | ST 2.0 |  | F120 | F120 | 1.5 | 1.5 | 1.5 | 6000 | 4000 | 3000 | 35000 | 25500 | 20400 | -1.5 | -1.5 | -1.5 | 5 | 5 | 5
YLS6000HY | DC01 | 1.25 | GasMix | ST 2.0 | 2% | F120 | F120 | 1.2 | 1.2 | 1.2 | 6000 | 4000 | 3000 | 44000 | 30000 | 24000 | -0.5 | -0.5 | -0.5 | 12 | 12 | 12
YLS6000HY | DC01 | 4 | N2 | ST 2.5 | None | F120 | F120 | 0.8 | 0.8 | 0.8 | 6000 | 4000 | 4000 | 7800 | 6000 | 4600 | -2 | -2 | -2 | 16 | 16 | 16
YLS6000HY | DC01 | 4 | O2 | DT 1.5 |  | F55 | F55 | 1.2 | 1.2 | 1.2 | 4000 | 3800 | 3000 | 3600 | 3500 | 2800 | 7 | 6 | 6 | 0.55 | 0.55 | 0.55
YLS6000HY | DC01 | 4 | N2 | RT 6.0 |  | F120 | F120 | 0.4 | 0.4 | 0.4 | 6000 | 4000 | 4000 | 10000 | 7000 | 5500 | -0.5 | -1.5 | -1.5 | 14 | 14 | 14
YLS6000HY | DC01 | 4 | AIR | ST 3.0 |  | F120 | F120 | 0.5 | 0.5 | 0.5 | 6000 | 4000 | 4000 | 14000 | 7852 | 7852 | 0 | 0 | 0 | 12 | 12 | 12
YLS6000HY | DC01 | 4 | GasMix | RT 6.0 | 2% | F120 | F120 | 0.4 | 0.4 | 0.4 | 6000 | 4000 | 4000 | 9500 | 7000 | 5500 | -1 | -1 | -1 | 14 | 14 | 14
YLS6000HY | DC01 | 5 | N2 | ST 2.5 | None | F120 | F120 | 0.8 | 0.8 | 0.8 | 6000 | 4000 | 4000 | 5300 | 4000 | 2800 | -2.5 | -2.5 | -2.5 | 16 | 16 | 16
YLS6000HY | DC01 | 5 | O2 | DT 1.5 |  | F55 | F55 | 1.2 | 1.2 | 1.2 | 4000 | 4000 | 3000 | 3200 | 2800 | 2300 | 8 | 6 | 6 | 0.5 | 0.65 | 0.65
YLS6000HY | DC01 | 5 | N2 | RT 6.0 |  | F120 | F120 | 0.4 | 0.4 | 0.4 | 6000 | 4000 | 4000 | 7000 | 4800 | 3500 | -1 | -1 | -1 | 14 | 14 | 14
YLS6000HY | DC01 | 5 | AIR | ST 3.0 |  | F120 | F120 | 0.5 | 0.5 | 0.5 | 6000 | 6000 | 6000 | 11000 | 9666 | 9666 | 0 | 0 | 0 | 14 | 14 | 14
YLS6000HY | DC01 | 5 | GasMix | RT 6.0 | 2% | F120 | F120 | 0.4 | 0.4 | 0.4 | 6000 | 4000 | 4000 | 7400 | 4800 | 3500 | -1 | -1 | -1 | 14 | 14 | 14
YLS6000HY | DC01 | 0.5 | O2 | ST 1.5 |  | F120 | F120 | 1.2 | 1.2 | 1.2 | 1000 | 800 | 700 | 9000 | 6500 | 5600 | 2 | 2 | 2 | 4.5 | 4.5 | 4.5
YLS6000HY | DC01 | 0.5 | N2 | ST 2.0 |  | F120 | F120 | 1.2 | 1.2 | 1.2 | 6000 | 4000 | 3000 | 50000 | 38000 | 27500 | -0.5 | -0.5 | -0.5 | 10 | 10 | 10
YLS6000HY | DC01 | 0.5 | AIR | ST 2.0 |  | F120 | F120 | 1.5 | 1.5 | 1.5 | 6000 | 4000 | 3000 | 50000 | 28000 | 24000 | 0.5 | 0.5 | 0.5 | 5 | 5 | 5
YLS6000HY | DC01 | 0.5 | GasMix | ST 2.0 | 2% | F120 | F120 | 1.2 | 1.2 | 1.2 | 6000 | 4000 | 3000 | 53000 | 38000 | 27500 | -0.5 | -0.5 | -0.5 | 10 | 10 | 10
YLS6000HY | X5CrNi18-10_Foil | 1 | N2 | ST 3.0 | None | F120 | F120 | 3 | 3 | 3 | 6000 | 4000 | 3000 | 38000 | 28500 | 22800 | -1.5 | -1.5 | -1.5 | 8 | 8 | 8
YLS6000HY | X5CrNi18-10_Foil | 1.5 | N2 | ST 3.0 | None | F120 | F120 | 3 | 3 | 3 | 6000 | 4000 | 3000 | 30000 | 22500 | 18000 | -1.5 | -1.5 | -1.5 | 10 | 10 | 10
YLS6000HY | X5CrNi18-10_Foil | 2 | N2 | ST 3.0 | None | F120 | F120 | 3 | 3 | 3 | 6000 | 4000 | 3000 | 18000 | 15000 | 12000 | -2.5 | -2.5 | -2.5 | 10 | 10 | 10
YLS6000HY | X5CrNi18-10_Foil | 0.8 | N2 | ST 3.0 | None | F120 | F120 | 3 | 3 | 3 | 6000 | 4000 | 3000 | 38000 | 28500 | 22800 | -1.5 | -1.5 | -1.5 | 8 | 8 | 8
YLS6000HY | X5CrNi18-10_Foil | 1.25 | N2 | ST 3.0 | None | F120 | F120 | 3 | 3 | 3 | 6000 | 4000 | 3000 | 30000 | 22500 | 18000 | -1.5 | -1.5 | -1.5 | 10 | 10 | 10
YLS6000HY | X5CrNi18-10_Foil | 0.5 | N2 | ST 3.0 |  | F120 | F120 | 3 | 3 | 3 | 6000 | 4000 | 3000 | 38000 | 28500 | 22800 | -1.5 | -1.5 | -1.5 | 8 | 8 | 8
YLS6000HY | DX51D+Z275-N-A-C | 1 | N2 | ST 2.0 | None | F120 | F120 | 1.5 | 1.5 | 1.5 | 6000 | 4000 | 3000 | 48000 | 37500 | 30000 | -0.5 | -0.5 | -0.5 | 10 | 10 | 10
YLS6000HY | DX51D+Z275-N-A-C | 1 | AIR | ST 2.0 |  | F120 | F120 | 1.5 | 1.5 | 1.5 | 6000 | 4000 | 3000 | 48000 | 25500 | 20400 | -0.5 | -0.5 | -0.5 | 5 | 5 | 5
YLS6000HY | DX51D+Z275-N-A-C | 1.5 | N2 | ST 2.0 | None | F120 | F120 | 1.5 | 1.5 | 1.5 | 6000 | 4000 | 3000 | 30000 | 25500 | 20400 | -0.5 | -0.5 | -0.5 | 12 | 12 | 12
YLS6000HY | DX51D+Z275-N-A-C | 1.5 | AIR | ST 2.0 |  | F120 | F120 | 1.5 | 1.5 | 1.5 | 6000 | 4000 | 3000 | 30000 | 25500 | 20400 | -0.5 | -0.5 | -0.5 | 5 | 5 | 5
YLS6000HY | DX51D+Z275-N-A-C | 2 | N2 | ST 2.0 | None | F120 | F120 | 1.5 | 1.5 | 1.5 | 6000 | 4000 | 3000 | 22000 | 16500 | 13200 | -1 | -1 | -1 | 12 | 12 | 12
YLS6000HY | DX51D+Z275-N-A-C | 2 | AIR | ST 2.0 |  | F120 | F120 | 1.5 | 1.5 | 1.5 | 6000 | 4000 | 3000 | 23000 | 14000 | 12000 | -2 | -2 | -2 | 5 | 5 | 5
YLS6000HY | DX51D+Z275-N-A-C | 2.5 | N2 | ST 2.0 | None | F120 | F120 | 1.5 | 1.5 | 1.5 | 6000 | 4000 | 3000 | 16000 | 12500 | 10000 | -1 | -1 | -1 | 12 | 12 | 12
YLS6000HY | DX51D+Z275-N-A-C | 2.5 | AIR | ST 2.0 |  | F120 | F120 | 1.5 | 1.5 | 1.5 | 6000 | 4000 | 3000 | 18000 | 12500 | 10000 | -2 | -2 | -2 | 5 | 5 | 5
YLS6000HY | DX51D+Z275-N-A-C | 3 | N2 | ST 2.0 | None | F120 | F120 | 1.5 | 1.5 | 1.5 | 6000 | 4000 | 3000 | 11000 | 8250 | 6600 | -1 | -1 | -1 | 12 | 12 | 12
YLS6000HY | DX51D+Z275-N-A-C | 3 | AIR | ST 2.0 |  | F120 | F120 | 1.5 | 1.5 | 1.5 | 6000 | 4000 | 3000 | 13000 | 8250 | 6600 | -1 | -2.5 | -2.5 | 5 | 5 | 5
YLS6000HY | DX51D+Z275-N-A-C | 4 | N2 | ST 2.5 | None | F120 | F120 | 1.5 | 1.5 | 1.5 | 6000 | 4000 | 3000 | 8500 | 5400 | 3500 | -1 | -1 | -1 | 14 | 14 | 14
YLS6000HY | DX51D+Z275-N-A-C | 5 | N2 | ST 2.5 | None | F120 | F120 | 1.5 | 1.5 | 1.5 | 6000 | 4000 | 3000 | 6600 | 4000 | 2500 | -1.5 | -1.5 | -1.5 | 14 | 14 | 14
YLS6000HY | DX51D+Z275-N-A-C | 1.25 | N2 | ST 2.0 | None | F120 | F120 | 1.5 | 1.5 | 1.5 | 6000 | 4000 | 3000 | 30000 | 25500 | 20400 | -0.5 | -0.5 | -0.5 | 12 | 12 | 12
YLS6000HY | DX51D+Z275-N-A-C | 1.25 | AIR | ST 2.0 |  | F120 | F120 | 1.5 | 1.5 | 1.5 | 6000 | 4000 | 3000 | 30000 | 25500 | 20400 | -0.5 | -0.5 | -0.5 | 5 | 5 | 5
YLS6000HY | DX51D+Z275-N-A-C | 0.8 | N2 | ST 2.0 | None | F120 | F120 | 1.5 | 1.5 | 1.5 | 6000 | 4000 | 3000 | 48000 | 37500 | 30000 | -0.5 | -0.5 | -0.5 | 10 | 10 | 10
YLS6000HY | DX51D+Z275-N-A-C | 0.8 | AIR | ST 2.0 |  | F120 | F120 | 1.5 | 1.5 | 1.5 | 6000 | 4000 | 3000 | 48000 | 25500 | 20400 | -0.5 | -0.5 | -0.5 | 5 | 5 | 5
YLS6000HY | DX51D+Z275-N-A-C | 0.5 | N2 | ST 2.0 |  | F120 | F120 | 1.5 | 1.5 | 1.5 | 6000 | 4000 | 3000 | 48000 | 37500 | 30000 | -0.5 | -0.5 | -0.5 | 10 | 10 | 10
YLS6000HY | DX51D+Z275-N-A-C | 0.5 | AIR | ST 2.0 |  | F120 | F120 | 1.5 | 1.5 | 1.5 | 6000 | 4000 | 3000 | 48000 | 25500 | 20400 | -0.5 | -0.5 | -0.5 | 5 | 5 | 5
YLS6000HY | Startup | 6 | N2 | ST 3.0 |  | F120 | F120 | 4 | 4 | 0.8 | 500 | 500 | 3000 | 8000 | 8000 | 1500 | 4 | 4 | -3 | 2 | 2 | 16
YLS6000HY | Startup | 6 | O2 | DT 1.5 |  | F55 | F55 | 1.2 | 1.2 | 1.2 | 4000 | 3000 | 2000 | 2800 | 2700 | 1300 | 9 | 9 | 9 | 0.6 | 0.6 | 0.6
YLS6000HY | Startup2 | 6 | O2 | DT 1.5 |  | F55 | F55 | 1.2 | 1.2 | 1.2 | 4000 | 3000 | 2000 | 2800 | 2700 | 1300 | 9 | 9 | 9 | 0.6 | 0.6 | 0.6
YLS6000PR | AlMg3 | 1 | N2 | DL 3.0 | None | F85 | F85 | 1 | 1 | 1 | 6000 | 4000 | 3000 | 30000 | 25500 | 24000 | 3.5 | 3.5 | 3.5 | 3 | 3 | 3
YLS6000PR | AlMg3 | 1 | O2 | ST 1.5 | None | F120 | F120 | 0.8 | 0.8 | 0.8 | 6000 | 4000 | 3000 | 60000 | 45000 | 40000 | 0 | 0 | 0 | 5 | 5 | 5
YLS6000PR | AlMg3 | 1 | AIR | ST 2.0 |  | F120 | F120 | 1.5 | 1.5 | 1.5 | 6000 | 4000 | 3000 | 59000 | 25500 | 20000 | -0.5 | -0.5 | -0.5 | 5 | 5 | 5
YLS6000PR | AlMg3 | 1 | GasMix | ST 2.0 |  | F120 | F120 | 0.8 | 0.8 | 0.8 | 6000 | 6000 | 3000 | 55000 | 34000 | 30000 | 0.8 | 0.8 | 0.8 | 10 | 10 | 10
YLS6000PR | AlMg3 | 1.5 | N2 | DL 3.0 | None | F85 | F85 | 1 | 1 | 1 | 6000 | 4000 | 3000 | 18500 | 14000 | 11500 | 4.5 | 4.5 | 4.5 | 5 | 5 | 5
YLS6000PR | AlMg3 | 1.5 | O2 | ST 2.0 | None | F120 | F120 | 0.8 | 0.8 | 0.8 | 6000 | 4000 | 3000 | 36000 | 30000 | 20000 | -1 | -1 | -1 | 7 | 7 | 7
YLS6000PR | AlMg3 | 1.5 | AIR | ST 2.0 |  | F120 | F120 | 1.5 | 1.5 | 1.5 | 6000 | 4000 | 3000 | 30000 | 23000 | 11500 | -1 | -1 | -1 | 5 | 5 | 5
YLS6000PR | AlMg3 | 1.5 | GasMix | ST 2.0 |  | F120 | F120 | 0.8 | 0.8 | 0.8 | 6000 | 6000 | 3000 | 48000 | 34000 | 30000 | 0.8 | 0.8 | 0.8 | 10 | 10 | 10
YLS6000PR | AlMg3 | 2 | N2 | DL 3.0 | None | F85 | F85 | 1 | 1 | 1 | 6000 | 4000 | 3000 | 13000 | 11000 | 9000 | 8 | 6.5 | 6 | 4 | 4 | 4
YLS6000PR | AlMg3 | 2 | O2 | ST 2.0 | None | F120 | F120 | 0.8 | 0.8 | 0.8 | 6000 | 4000 | 3000 | 34000 | 30000 | 20000 | -1 | -1 | -1 | 7 | 7 | 7
YLS6000PR | AlMg3 | 2 | AIR | ST 2.0 |  | F85 | F85 | 1.5 | 1.5 | 1.5 | 6000 | 4000 | 3000 | 27000 | 19650 | 9000 | -0.5 | -0.5 | -0.5 | 5 | 5 | 5
YLS6000PR | AlMg3 | 2 | GasMix | ST 2.0 |  | F120 | F120 | 0.8 | 0.8 | 0.8 | 6000 | 6000 | 3000 | 37000 | 30000 | 24000 | 1.4 | 1.4 | 1.4 | 12 | 12 | 12
YLS6000PR | AlMg3 | 2.5 | N2 | DL 3.0 | None | F85 | F85 | 1 | 1 | 1 | 6000 | 4000 | 3000 | 11000 | 8500 | 7000 | 5.5 | 5.5 | 5.5 | 8 | 8 | 8
YLS6000PR | AlMg3 | 2.5 | O2 | ST 2.0 | None | F120 | F120 | 0.8 | 0.8 | 0.8 | 6000 | 4000 | 3000 | 27000 | 22000 | 17000 | -1.5 | -1.5 | -1.5 | 8 | 8 | 8
YLS6000PR | AlMg3 | 2.5 | AIR | ST 2.0 |  | F120 | F120 | 1.5 | 1.5 | 1.5 | 6000 | 4000 | 3000 | 25000 | 16000 | 9000 | -2 | -2 | -2 | 5 | 5 | 5
YLS6000PR | AlMg3 | 2.5 | GasMix | ST 2.5 |  | F120 | F120 | 1 | 1 | 1 | 6000 | 4800 | 3500 | 29000 | 15000 | 10000 | -1 | -1 | -1 | 10 | 10 | 10
YLS6000PR | AlMg3 | 3 | N2 | DL 3.0 | None | F85 | F85 | 1 | 1 | 1 | 6000 | 4000 | 3000 | 8500 | 7000 | 5700 | 5.5 | 5.5 | 5.5 | 8 | 8 | 8
YLS6000PR | AlMg3 | 3 | O2 | ST 2.5 | None | F120 | F120 | 0.8 | 0.8 | 0.8 | 6000 | 4000 | 3000 | 22000 | 17000 | 12000 | -2 | -2 | -2 | 8 | 8 | 8
YLS6000PR | AlMg3 | 3 | AIR | ST 2.5 |  | F120 | F120 | 1.5 | 1.5 | 1.5 | 6000 | 4000 | 3000 | 20000 | 8000 | 5700 | -1.5 | -1.5 | -1.5 | 5 | 5 | 5
YLS6000PR | AlMg3 | 3 | GasMix | ST 2.5 |  | F120 | F120 | 1 | 1 | 1 | 6000 | 4800 | 3500 | 21000 | 15000 | 10000 | -1 | -1 | -1 | 10 | 10 | 10
YLS6000PR | AlMg3 | 4 | N2 | DL 3.0 | None | F85 | F85 | 1 | 1 | 1 | 6000 | 4000 | 3500 | 5800 | 4200 | 3000 | 9 | 9 | 9 | 8 | 8 | 8
YLS6000PR | AlMg3 | 4 | GasMix | ST 2.5 |  | F120 | F120 | 1 | 1 | 1 | 6000 | 4800 | 3500 | 15000 | 8000 | 4000 | -2 | -2 | -2 | 10 | 10 | 10
YLS6000PR | AlMg3 | 4 | AIR | RT 6.0 |  | F120 | F120 | 0.5 | 0.5 | 0.5 | 6000 | 4000 | 4000 | 10900 | 6299 | 6299 | -1 | -1 | -1 | 8 | 10 | 10
YLS6000PR | AlMg3 | 5 | N2 | DL 3.0 | None | F85 | F85 | 1 | 1 | 1 | 6000 | 4000 | 3000 | 3700 | 3300 | 2650 | 7 | 7 | 7 | 8 | 8 | 8
YLS6000PR | AlMg3 | 5 | GasMix | ST 3.0 |  | F85 | F85 | 0.8 | 0.8 | 0.8 | 6000 | 4000 | 3000 | 10000 | 700 | 5650 | -2 | -2 | -2 | 10 | 10 | 10
YLS6000PR | AlMg3 | 5 | AIR | RT 6.0 |  | F120 | F120 | 0.5 | 0.5 | 0.5 | 6000 | 4000 | 4000 | 8800 | 5156 | 5156 | -1 | -1 | -1 | 8 | 10 | 10
YLS6000PR | AlMg3 | 6 | N2 | DL 3.0 | None | F85 | F85 | 1.2 | 1.2 | 1.2 | 6000 | 4000 | 3000 | 2000 | 1650 | 1300 | 11 | 11 | 11 | 10 | 10 | 10
YLS6000PR | AlMg3 | 6 | GasMix | RT 10.0 |  | F120 | F120 | 0.4 | 0.4 | 0.4 | 6000 | 4000 | 3000 | 5000 | 3650 | 3300 | -2.5 | -2.5 | -2.5 | 7 | 7 | 7
YLS6000PR | AlMg3 | 6 | AIR | RT 6.0 |  | F120 | F120 | 0.5 | 0.5 | 0.5 | 6000 | 4000 | 4000 | 5600 | 3726 | 3726 | -2.3 | -2.3 | -2.3 | 10 | 10 | 10
YLS6000PR | AlMg3 | 8 | N2 | ST 3.0 | None | F85 | F85 | 0.8 | 0.8 | 0.8 | 6000 | 4000 | 3000 | 2900 | 2200 | 1600 | -6 | -6 | -6 | 14 | 14 | 14
YLS6000PR | AlMg3 | 8 | GasMix | RT 10.0 |  | F120 | F120 | 0.4 | 0.4 | 0.4 | 6000 | 4000 | 3000 | 2900 | 2200 | 1600 | -3.5 | -3.5 | -3.5 | 7 | 7 | 7
YLS6000PR | AlMg3 | 8 | AIR | RT 6.0 |  | F120 | F120 | 0.5 | 0.5 | 0.5 | 6000 | 4000 | 4000 | 3500 | 2500 | 2500 | -2.3 | -2.3 | -2.3 | 10 | 10 | 10
YLS6000PR | AlMg3 | 10 | N2 | ST 3.0 | None | F55 | F55 | 0.8 | 0.8 | 0.8 | 6000 | 4000 | 3000 | 2200 | 1600 | 1000 | -3.5 | -3.5 | -3.5 | 16 | 16 | 16
YLS6000PR | AlMg3 | 10 | GasMix | RT 10.0 |  | F55 | F120 | 0.4 | 0.4 | 0.4 | 6000 | 6000 | 3000 | 2200 | 2200 | 1000 | -5 | -5.5 | -5.5 | 7 | 7 | 7
YLS6000PR | AlMg3 | 10 | AIR | RT 10.0 |  | F55 | F120 | 0.5 | 0.5 | 0.5 | 6000 | 4000 | 4000 | 2200 | 1213 | 1213 | -4 | -4 | -4 | 7 | 7 | 7
YLS6000PR | AlMg3 | 12 | N2 | ST 3.0 | None | F55 | F55 | 0.8 | 0.8 | 0.8 | 6000 | 4000 | 3500 | 1600 | 1000 | 700 | -5 | -5 | -5 | 16 | 16 | 16
YLS6000PR | AlMg3 | 12 | GasMix | RT 10.0 |  | F55 | F120 | 0.4 | 0.4 | 0.4 | 6000 | 6000 | 3500 | 1600 | 300 | 700 | -5 | -5 | -5 | 8 | 8 | 8
YLS6000PR | AlMg3 | 12 | AIR | RT 10.0 |  | F55 | F120 | 0.5 | 0.5 | 0.5 | 6000 | 4000 | 4000 | 1050 | 610 | 610 | -5.5 | -5.5 | -5.5 | 8 | 8 | 8
YLS6000PR | AlMg3 | 15 | N2 | ST 3.0 | None | F55 | F55 | 0.8 | 0.8 | 2 | 6000 | 5000 | 4500 | 1100 | 600 | 300 | -5 | -5 | -5 | 14 | 14 | 12
YLS6000PR | AlMg3 | 15 | GasMix | RT 10.0 |  | F55 | F120 | 0.5 | 0.5 | 0.5 | 6000 | 6000 | 3500 | 1100 | 300 | 700 | -6 | -6 | -6 | 8 | 8 | 8
YLS6000PR | AlMg3 | 15 | AIR | RT 10.0 |  | F55 | F120 | 0.5 | 0.5 | 0.5 | 6000 | 4000 | 4000 | 850 | 450 | 450 | -6 | -6 | -6 | 8 | 8 | 8
YLS6000PR | AlMg3 | 20 | N2 | SMT 3.5 | None | F55 | F55 | 0.8 | 0.8 | 0.8 | 6000 | 5500 | 5000 | 650 | 480 | 300 | -7 | -7 | -7 | 12 | 12 | 12
YLS6000PR | AlMg3 | 20 | GasMix | RT 10.0 |  | F55 | F120 | 0.4 | 0.4 | 0.4 | 6000 | 5500 | 5000 | 650 | 480 | 300 | -7 | -7 | -7 | 8 | 8 | 8
YLS6000PR | AlMg3 | 20 | AIR | RT 10.0 |  | F55 | F120 | 0.4 | 0.4 | 0.4 | 6000 | 6000 | 6000 | 650 | 650 | 650 | -7 | -7 | -7 | 8 | 8 | 8
YLS6000PR | AlMg3 | 25 | N2 | SMT 3.5 | None | F55 | F55 | 0.8 | 0.8 | 0.8 | 6000 | 5500 | 5500 | 400 | 300 | 200 | -9 | -9 | -9 | 12 | 12 | 12
YLS6000PR | AlMg3 | 30 | N2 | SMT 3.5 | None | F55 | F55 | 0.8 | 0.8 | 0.8 | 6000 | 6000 | 6000 | 200 | 150 | 150 | -9 | -9 | -9 | 12 | 12 | 12
YLS6000PR | AlMg3 | 0.8 | O2 | ST 1.5 | None | F120 | F120 | 0.8 | 0.8 | 0.8 | 6000 | 4000 | 3000 | 60000 | 45000 | 40000 | 0 | 0 | 0 | 5 | 5 | 5
YLS6000PR | AlMg3 | 0.8 | N2 | DL 3.0 |  | F85 | F85 | 1 | 1 | 1 | 6000 | 4000 | 3000 | 30000 | 25500 | 24000 | 3.5 | 3.5 | 3.5 | 3 | 3 | 3
YLS6000PR | AlMg3 | 0.8 | AIR | ST 2.0 |  | F120 | F120 | 1.5 | 1.5 | 1.5 | 6000 | 4000 | 3000 | 59000 | 25500 | 20000 | -0.5 | -0.5 | -0.5 | 5 | 5 | 5
YLS6000PR | AlMg3 | 0.8 | GasMix | ST 2.0 |  | F120 | F120 | 0.8 | 0.8 | 0.8 | 6000 | 6000 | 3000 | 55000 | 34000 | 30000 | 0.8 | 0.8 | 0.8 | 10 | 10 | 10
YLS6000PR | AlMg3 | 1.25 | O2 | ST 1.5 | None | F120 | F120 | 0.8 | 0.8 | 0.8 | 6000 | 4000 | 3000 | 48000 | 45000 | 40000 | 0 | 0 | 0 | 5 | 5 | 5
YLS6000PR | AlMg3 | 1.25 | N2 | DL 3.0 | None | F85 | F85 | 1 | 1 | 1 | 6000 | 4000 | 3000 | 30000 | 25500 | 24000 | 3.5 | 3.5 | 3.5 | 3 | 3 | 3
YLS6000PR | AlMg3 | 1.25 | AIR | ST 2.0 |  | F120 | F120 | 1.5 | 1.5 | 1.5 | 6000 | 4000 | 3000 | 30000 | 23000 | 11500 | -1 | -1 | -1 | 5 | 5 | 5
YLS6000PR | AlMg3 | 1.25 | GasMix | ST 2.0 |  | F120 | F120 | 0.8 | 0.8 | 0.8 | 6000 | 6000 | 3000 | 50000 | 34000 | 30000 | 0.8 | 0.8 | 0.8 | 10 | 10 | 10
YLS6000PR | AlMg3 | 0.5 | O2 | ST 1.5 |  | F120 | F120 | 0.8 | 0.4 | 0.4 | 6000 | 4000 | 3000 | 60000 | 45000 | 40000 | 0 | 0 | 0 | 5 | 5 | 5
YLS6000PR | AlMg3 | 0.5 | N2 | DL 3.0 |  | F85 | F85 | 1 | 1 | 1 | 6000 | 4000 | 3000 | 30000 | 25500 | 24000 | 3.5 | 3.5 | 3.5 | 3 | 3 | 3
YLS6000PR | AlMg3 | 0.5 | AIR | ST 2.0 |  | F120 | F120 | 1.5 | 1.5 | 1.5 | 6000 | 4000 | 3000 | 59000 | 25500 | 20000 | -0.5 | -0.5 | -0.5 | 5 | 5 | 5
YLS6000PR | AlMg3 | 0.5 | GasMix | ST 2.0 |  | F120 | F120 | 0.8 | 0.8 | 0.8 | 6000 | 6000 | 3000 | 55000 | 34000 | 30000 | 0.8 | 0.8 | 0.8 | 10 | 10 | 10
YLS6000PR | CuZn37 | 0.5 | N2 | ST 2.0 | None | F120 | F120 | 1.2 | 1.2 | 1.2 | 6000 | 4000 | 3000 | 50000 | 37500 | 30000 | 1.5 | 1.5 | 1.5 | 8 | 8 | 8
YLS6000PR | CuZn37 | 1 | N2 | ST 2.0 | None | F120 | F120 | 1.2 | 1.2 | 1.2 | 6000 | 4000 | 3000 | 50000 | 37500 | 30000 | 1.5 | 1.5 | 1.5 | 8 | 8 | 8
YLS6000PR | CuZn37 | 1.5 | N2 | ST 2.0 | None | F120 | F120 | 1.2 | 1.2 | 1.2 | 6000 | 4000 | 3000 | 37000 | 27700 | 22200 | 1.5 | 1.5 | 1.5 | 8 | 8 | 8
YLS6000PR | CuZn37 | 2 | N2 | ST 2.0 | None | F120 | F120 | 1.2 | 1.2 | 1.2 | 6000 | 4000 | 3000 | 24500 | 18300 | 14700 | 1.5 | 1.5 | 1.5 | 8 | 8 | 8
YLS6000PR | CuZn37 | 3 | N2 | ST 2.0 | None | F120 | F120 | 1.2 | 1.2 | 1.2 | 6000 | 5000 | 4000 | 13700 | 10200 | 8200 | -1.3 | -1.3 | -1.3 | 14 | 14 | 14
YLS6000PR | CuZn37 | 4 | N2 | ST 2.0 | None | F120 | F120 | 1.2 | 1.2 | 1.2 | 6000 | 5000 | 4000 | 7000 | 6000 | 4800 | -2 | -2 | -2 | 14 | 14 | 14
YLS6000PR | CuZn37 | 5 | N2 | ST 2.5 | None | F120 | F120 | 0.8 | 0.8 | 0.8 | 6000 | 4000 | 3000 | 5500 | 4850 | 3900 | -2 | -2 | -2 | 14 | 14 | 14
YLS6000PR | CuZn37 | 6 | N2 | ST 2.5 | None | F120 | F120 | 0.8 | 0.8 | 0.8 | 6000 | 4000 | 3000 | 3500 | 2900 | 2700 | -3.5 | -3.5 | -3.5 | 14 | 14 | 14
YLS6000PR | CuZn37 | 8 | N2 | ST 2.5 | None | F120 | F120 | 0.8 | 0.8 | 0.8 | 6000 | 5000 | 4000 | 1200 | 1000 | 850 | -7 | -7 | -7 | 14 | 14 | 14
YLS6000PR | CuZn37 | 10 | N2 | ST 2.5 | None | F120 | F120 | 0.8 | 0.8 | 0.8 | 6000 | 5000 | 4000 | 800 | 675 | 400 | -8 | -8 | -8 | 14 | 14 | 14
YLS6000PR | CuZn37 | 0.8 | N2 | ST 2.0 |  | F120 | F120 | 1.2 | 1.2 | 1.2 | 6000 | 4000 | 3000 | 50000 | 37500 | 30000 | 1.5 | 1.5 | 1.5 | 8 | 8 | 8
YLS6000PR | CuZn37 | 1.25 | N2 | ST 2.0 |  | F120 | F120 | 1.2 | 1.2 | 1.2 | 6000 | 4000 | 3000 | 37000 | 27700 | 22200 | 1.5 | 1.5 | 1.5 | 8 | 8 | 8
YLS6000PR | CuZn37 | 2.5 | N2 | ST 2.0 |  | F120 | F120 | 1.2 | 1.2 | 1.2 | 6000 | 5000 | 4000 | 18000 | 13000 | 10500 | -1.3 | -1.3 | -1.3 | 14 | 14 | 14
YLS6000PR | Cu-OF | 0.5 | O2 | ST 2.0 | None | F120 | F120 | 1.2 | 1.2 | 1.2 | 6000 | 4000 | 3000 | 43000 | 32200 | 25800 | 0 | 0 | 0 | 8 | 8 | 8
YLS6000PR | Cu-OF | 1 | O2 | ST 2.0 | None | F120 | F120 | 1.2 | 1.2 | 1.2 | 6000 | 4000 | 3000 | 35000 | 27500 | 22000 | 0 | 0 | 0 | 8 | 8 | 8
YLS6000PR | Cu-OF | 1.5 | O2 | ST 2.0 | None | F120 | F120 | 1.2 | 1.2 | 1.2 | 6000 | 4000 | 3000 | 29000 | 21700 | 17400 | -0.5 | -0.5 | -0.5 | 8 | 8 | 8
YLS6000PR | Cu-OF | 2 | O2 | ST 2.0 | None | F120 | F120 | 1.2 | 1.2 | 1.2 | 6000 | 4000 | 3000 | 23000 | 17000 | 13800 | -0.5 | -0.5 | -0.5 | 8 | 8 | 8
YLS6000PR | Cu-OF | 3 | O2 | ST 2.0 | None | F120 | F120 | 1.2 | 1.2 | 1.2 | 6000 | 5000 | 4000 | 8600 | 6450 | 5200 | -2 | -2 | -2 | 8 | 8 | 8
YLS6000PR | Cu-OF | 4 | O2 | ST 2.0 | None | F120 | F120 | 1.2 | 1.2 | 1.2 | 6000 | 4000 | 3000 | 4800 | 3600 | 2850 | -3 | -3 | -3 | 8 | 8 | 8
YLS6000PR | Cu-OF | 5 | O2 | ST 2.0 | None | F120 | F120 | 1.2 | 1.2 | 1.2 | 6000 | 5000 | 4000 | 2300 | 1700 | 1350 | -5 | -5 | -5 | 8 | 8 | 8
YLS6000PR | Cu-OF | 6 | O2 | ST 2.0 | None | F120 | F120 | 1.2 | 1.2 | 1.2 | 6000 | 5000 | 4000 | 1200 | 900 | 720 | -5.5 | -5.5 | -5.5 | 8 | 8 | 8
YLS6000PR | Cu-OF | 8 | O2 | ST 2.0 | None | F120 | F120 | 1.2 | 1.2 | 1.2 | 6000 | 5000 | 4000 | 900 | 675 | 540 | -6 | -6 | -6 | 8 | 8 | 8
YLS6000PR | Cu-OF | 10 | O2 | ST 2.0 | None | F120 | F120 | 1.2 | 1.2 | 1.2 | 6000 | 5000 | 4000 | 700 | 500 | 300 | -6 | -6 | -6 | 8 | 8 | 8
YLS6000PR | Cu-OF | 0.8 | O2 | ST 2.0 |  | F120 | F120 | 1.2 | 1.2 | 1.2 | 6000 | 4000 | 3000 | 35000 | 27500 | 22000 | 0 | 0 | 0 | 8 | 8 | 8
YLS6000PR | Cu-OF | 2.5 | O2 | ST 2.0 |  | F120 | F120 | 1.2 | 1.2 | 1.2 | 6000 | 5000 | 4000 | 15000 | 11000 | 8500 | -2 | -2 | -2 | 8 | 8 | 8
YLS6000PR | Cu-OF | 1.25 | O2 | ST 2.0 |  | F120 | F120 | 1.2 | 1.2 | 1.2 | 6000 | 4000 | 3000 | 29000 | 21700 | 17400 | -0.5 | -0.5 | -0.5 | 8 | 8 | 8
YLS6000PR | Focal | 1 | N2 | ST 2.0 | None | F120 | F120 | 0.8 | 0.8 | 0.8 | 3000 | 2000 | 2000 | 8000 | 3500 | 1800 | 0 | 0 | 0 | 6 | 6 | 6
YLS6000PR | S420MC | 4 | N2 | ST 2.5 | None | F120 | F120 | 0.8 | 0.8 | 0.8 | 6000 | 4000 | 4000 | 7800 | 6000 | 4600 | -2 | -2 | -2 | 16 | 16 | 16
YLS6000PR | S420MC | 4 | O2 | DT 1.5 |  | F55 | F55 | 1.2 | 1.2 | 1.2 | 4000 | 3800 | 3000 | 3600 | 3500 | 2800 | 7 | 7 | 7 | 0.45 | 0.45 | 0.45
YLS6000PR | S420MC | 4 | N2 | RT 6.0 |  | F120 | F120 | 0.4 | 0.4 | 0.4 | 6000 | 4000 | 4000 | 9000 | 7000 | 5500 | 0 | 0 | 0 | 14 | 14 | 14
YLS6000PR | S420MC | 4 | AIR | ST 3.0 |  | F120 | F120 | 0.5 | 0.5 | 0.5 | 6000 | 4000 | 4000 | 14000 | 7852 | 7852 | 0 | 0 | 0 | 12 | 12 | 12
YLS6000PR | S420MC | 4 | GasMix | RT 6.0 | 2% | F120 | F120 | 0.4 | 0.4 | 0.4 | 6000 | 4000 | 4000 | 9500 | 7000 | 5500 | -1 | -1 | -1 | 14 | 14 | 14
YLS6000PR | S420MC | 5 | N2 | ST 2.5 | None | F120 | F120 | 0.8 | 0.8 | 0.8 | 6000 | 4000 | 4000 | 5300 | 4000 | 2800 | -2.5 | -2.5 | -2.5 | 16 | 16 | 16
YLS6000PR | S420MC | 5 | O2 | DT 1.5 |  | F55 | F55 | 1.2 | 1.2 | 1.2 | 4000 | 4000 | 3000 | 3200 | 2800 | 2300 | 8 | 6 | 6 | 0.45 | 0.65 | 0.65
YLS6000PR | S420MC | 5 | N2 | RT 6.0 |  | F120 | F120 | 0.4 | 0.4 | 0.4 | 6000 | 4000 | 4000 | 7000 | 4800 | 3500 | -1 | -1 | -1 | 14 | 14 | 14
YLS6000PR | S420MC | 5 | AIR | ST 3.0 |  | F120 | F120 | 0.5 | 0.5 | 0.5 | 6000 | 6000 | 6000 | 11000 | 9666 | 9666 | 0 | 0 | 0 | 14 | 14 | 14
YLS6000PR | S420MC | 5 | GasMix | RT 6.0 | 2% | F120 | F120 | 0.4 | 0.4 | 0.4 | 6000 | 4000 | 4000 | 7000 | 4800 | 3500 | -1 | -1 | -1 | 14 | 14 | 14
YLS6000PR | S420MC | 6 | N2 | ST 2.5 | None | F120 | F120 | 0.8 | 0.8 | 0.8 | 6000 | 4000 | 4000 | 4500 | 2500 | 2000 | -3 | -3 | -3 | 16 | 16 | 16
YLS6000PR | S420MC | 6 | O2 | DT 1.5 |  | F55 | F55 | 1.2 | 1.2 | 1.2 | 4500 | 4000 | 3000 | 2800 | 2450 | 2000 | 8 | 8 | 8 | 0.8 | 0.8 | 0.8
YLS6000PR | S420MC | 6 | N2 | RT 6.0 |  | F120 | F120 | 0.4 | 0.4 | 0.4 | 6000 | 4000 | 4000 | 5800 | 3500 | 3000 | -1.5 | -1.5 | -1.5 | 12 | 12 | 12
YLS6000PR | S420MC | 6 | AIR | ST 3.0 |  | F120 | F120 | 1.2 | 1.2 | 1.2 | 6000 | 6000 | 6000 | 6700 | 6172 | 6172 | -0.5 | -0.5 | -0.5 | 10 | 10 | 10
YLS6000PR | S420MC | 6 | GasMix | RT 6.0 | 2% | F120 | F120 | 0.4 | 0.4 | 0.4 | 6000 | 4000 | 4000 | 6200 | 3500 | 3000 | -1.5 | -1.5 | -1.5 | 12 | 12 | 12
YLS6000PR | S420MC | 8 | N2 | ST 3.0 | None | F120 | F120 | 0.8 | 0.8 | 0.8 | 6000 | 5000 | 4500 | 1300 | 900 | 700 | -5 | -5 | -5 | 17 | 17 | 17
YLS6000PR | S420MC | 8 | O2 | DT 1.5 |  | F55 | F55 | 1.2 | 1.2 | 1.2 | 5000 | 4500 | 3500 | 2400 | 2150 | 1650 | 9.5 | 9.5 | 9.5 | 0.65 | 0.5 | 0.6
YLS6000PR | S420MC | 8 | AIR | ST 3.0 |  | F85 | F85 | 0.5 | 0.5 | 0.5 | 6000 | 6000 | 6000 | 3800 | 3781 | 3781 | -1.5 | -1.5 | -1.5 | 12 | 12 | 12
YLS6000PR | S420MC | 8 | GasMix | RT 10.0 | 2% | F120 | F120 | 0.4 | 0.4 | 0.4 | 6000 | 5500 | 5000 | 3000 | 1200 | 900 | -3 | -3 | -3 | 7 | 7 | 7
YLS6000PR | S420MC | 8 | N2 | RT 10.0 |  | F120 | F120 | 0.4 | 0.4 | 0.4 | 6000 | 5000 | 5000 | 3000 | 1200 | 850 | -3.5 | -3.5 | -3.5 | 12 | 12 | 12
YLS6000PR | S420MC | 10 | O2 | DT 1.5 |  | F55 | F55 | 1.2 | 1.2 | 1.2 | 6000 | 4000 | 3000 | 2200 | 1900 | 1650 | 11.5 | 11.5 | 11.5 | 0.5 | 0.5 | 0.5
YLS6000PR | S420MC | 12 | O2 | DT 1.5 | None | F55 | F55 | 1.2 | 1.2 | 1.2 | 6000 | 4500 | 3000 | 1800 | 1500 | 1000 | 10.5 | 10.5 | 10.5 | 0.55 | 0.55 | 0.6
YLS6000PR | S420MC | 20 | O2 | DT 1.75 | 6kW | F55 | F70 | 1.5 | 1.5 | 1.5 | 6000 | 4000 | 4000 | 1000 | 850 | 850 | 11.5 | 11.5 | 11.5 | 0.65 | 0.5 | 0.5
YLS6000PR | S420MC | 20 | O2 | DT 2.5 | Coll 70 | F55 | F70 | 1.5 | 1.2 | 1.2 | 4200 | 4000 | 3500 | 850 | 850 | 850 | 9 | 9 | 9 | 0.6 | 0.5 | 0.55
YLS6000PR | S420MC | 25 | O2 | SMT 3.5 |  | F55 | F55 | 1 | 1 | 1 | 6000 | 6000 | 6000 | 850 | 850 | 850 | 12.5 | 12.5 | 12.5 | 0.6 | 0.6 | 0.6
YLS6000PR | S420MC | 15 | O2 | DT 2 |  | F55 | F70 | 1.5 | 1.5 | 1.5 | 4000 | 3000 | 3000 | 1150 | 1000 | 1000 | 10 | 10 | 10 | 0.6 | 0.6 | 0.6
YLS6000PR | S420MC | 15 | O2 | DT 1.75 | 6kW | F55 | F70 | 1.5 | 1.5 | 1.5 | 6000 | 3000 | 3000 | 1600 | 1000 | 1000 | 10 | 10 | 10 | 0.6 | 0.6 | 0.6
YLS6000PR | X5CrNi18-10 | 1 | N2 | ST 2.0 | None | F120 | F120 | 0.8 | 0.8 | 0.8 | 6000 | 4000 | 3000 | 60000 | 46000 | 34000 | -0.5 | -0.5 | -0.5 | 10 | 10 | 10
YLS6000PR | X5CrNi18-10 | 1 | AIR | ST 2.0 |  | F120 | F120 | 1.5 | 1.5 | 1.5 | 6000 | 4000 | 3000 | 40000 | 35000 | 34000 | 0.5 | 0.5 | -0.5 | 5 | 5 | 5
YLS6000PR | X5CrNi18-10 | 1.5 | N2 | ST 2.0 | None | F120 | F120 | 0.8 | 0.8 | 0.8 | 6000 | 4000 | 3000 | 42500 | 30000 | 24000 | -0.5 | -0.5 | -0.5 | 10 | 10 | 10
YLS6000PR | X5CrNi18-10 | 1.5 | AIR | ST 2.0 |  | F120 | F120 | 1.5 | 1.5 | 1.5 | 6000 | 4000 | 3000 | 32000 | 18500 | 10000 | 0 | 0 | -1.5 | 5 | 5 | 5
YLS6000PR | X5CrNi18-10 | 2 | N2 | ST 2.0 | None | F120 | F120 | 0.8 | 0.8 | 0.8 | 6000 | 4000 | 3000 | 30000 | 18500 | 16000 | -0.5 | -0.5 | -0.5 | 12 | 12 | 12
YLS6000PR | X5CrNi18-10 | 2 | AIR | ST 2.0 |  | F120 | F120 | 1.5 | 1.5 | 1.5 | 6000 | 4000 | 3000 | 26000 | 18500 | 10000 | -0.5 | -0.5 | -1.5 | 5 | 5 | 5
YLS6000PR | X5CrNi18-10 | 2.5 | N2 | ST 2.0 | None | F120 | F120 | 0.8 | 0.8 | 0.8 | 6000 | 4000 | 3000 | 22000 | 17000 | 10800 | -1 | -1 | -1 | 14 | 14 | 14
YLS6000PR | X5CrNi18-10 | 2.5 | AIR | ST 2.0 |  | F120 | F120 | 1.5 | 1.5 | 1.5 | 6000 | 4000 | 3000 | 19000 | 16000 | 10000 | -1 | -1 | -1.5 | 5 | 5 | 5
YLS6000PR | X5CrNi18-10 | 3 | N2 | ST 2.5 | None | F120 | F120 | 0.8 | 0.8 | 0.8 | 6000 | 4000 | 3000 | 12000 | 10000 | 8000 | -1 | -1 | -1 | 8 | 8 | 8
YLS6000PR | X5CrNi18-10 | 3 | N2 | RT 4.0 |  | F120 | F120 | 0.4 | 0.4 | 0.4 | 6000 | 4000 | 3000 | 20000 | 5000 | 5000 | -0.5 | -0.5 | -0.5 | 10 | 10 | 10
YLS6000PR | X5CrNi18-10 | 3 | AIR | ST 2.0 |  | F120 | F120 | 1.5 | 1.5 | 1.5 | 6000 | 4000 | 3000 | 10000 | 10000 | 10000 | -1.5 | -1.5 | -1.5 | 5 | 5 | 5
YLS6000PR | X5CrNi18-10 | 4 | N2 | ST 2.5 | None | F120 | F120 | 0.8 | 0.8 | 0.8 | 6000 | 4000 | 3000 | 7000 | 5000 | 3500 | -1.5 | -1.5 | -1.5 | 14 | 14 | 14
YLS6000PR | X5CrNi18-10 | 4 | N2 | RT 6.0 |  | F120 | F120 | 0.4 | 0.4 | 0.4 | 6000 | 4000 | 3000 | 14000 | 9000 | 6000 | -0.5 | -0.5 | -0.5 | 12 | 12 | 12
YLS6000PR | X5CrNi18-10 | 4 | AIR | RT 6.0 |  | F120 | F120 | 0.5 | 0.5 | 0.5 | 6000 | 4000 | 4000 | 12600 | 8400 | 8400 | -1 | -1 | -1 | 10 | 10 | 10
YLS6000PR | X5CrNi18-10 | 5 | N2 | ST 2.5 | None | F120 | F120 | 0.8 | 0.8 | 0.8 | 6000 | 3000 | 3000 | 6400 | 2800 | 2500 | -2 | -2 | -2 | 14 | 14 | 14
YLS6000PR | X5CrNi18-10 | 5 | AIR | RT 6.0 |  | F120 | F120 | 0.5 | 0.5 | 0.5 | 6000 | 4000 | 4000 | 10200 | 6800 | 6800 | -0.5 | -0.5 | -0.5 | 12 | 12 | 12
YLS6000PR | X5CrNi18-10 | 6 | N2 | ST 2.5 | None | F120 | F120 | 0.8 | 0.8 | 0.8 | 6000 | 3000 | 2500 | 5400 | 2200 | 1200 | -2.5 | -2.5 | -2.5 | 14 | 14 | 14
YLS6000PR | X5CrNi18-10 | 6 | AIR | RT 6.0 |  | F120 | F120 | 0.5 | 0.5 | 0.5 | 6000 | 4000 | 4000 | 6400 | 3763 | 3763 | -2 | -2 | -2 | 10 | 10 | 10
YLS6000PR | X5CrNi18-10 | 8 | N2 | ST 2.5 | None | F120 | F120 | 0.8 | 0.8 | 0.8 | 6000 | 4000 | 3000 | 3300 | 1900 | 1000 | -4.5 | -4.5 | -4.5 | 14 | 14 | 14
YLS6000PR | X5CrNi18-10 | 8 | AIR | RT 10.0 |  | F100 | F120 | 0.5 | 0.5 | 0.5 | 6000 | 4000 | 4000 | 3150 | 1885 | 1885 | -3.7 | -3.7 | -3.7 | 10 | 10 | 10
YLS6000PR | X5CrNi18-10 | 10 | N2 | SMT 3.5 | None | F55 | F120 | 0.6 | 0.8 | 0.8 | 6000 | 3500 | 3000 | 2000 | 650 | 600 | -6.3 | -6.3 | -6.3 | 14 | 14 | 14
YLS6000PR | X5CrNi18-10 | 10 | AIR | RT 10.0 |  | F100 | F120 | 0.5 | 0.5 | 0.5 | 6000 | 4000 | 4000 | 2200 | 1300 | 1300 | -4 | -4 | -4 | 10 | 10 | 10
YLS6000PR | X5CrNi18-10 | 12 | N2 | SMT 5.0 | None | F55 | F120 | 0.4 | 0.4 | 0.6 | 6000 | 4000 | 4000 | 1050 | 540 | 350 | -8 | -8 | -8 | 12 | 12 | 12
YLS6000PR | X5CrNi18-10 | 12 | AIR | RT 10.0 |  | F100 | F100 | 0.5 | 0.5 | 0.5 | 6000 | 4000 | 4000 | 1700 | 967 | 967 | -6 | -6 | -6 | 10 | 10 | 10
YLS6000PR | X5CrNi18-10 | 15 | N2 | SMT 5.0 | None | F55 | F120 | 0.4 | 0.4 | 0.8 | 6000 | 5000 | 4500 | 850 | 400 | 300 | -8.5 | -8.5 | -9.5 | 16 | 16 | 16
YLS6000PR | X5CrNi18-10 | 15 | AIR | RT 10.0 |  | F100 | F100 | 0.4 | 0.4 | 0.4 | 6000 | 4000 | 4000 | 1100 | 536 | 536 | -7.3 | -7.3 | -7.3 | 10 | 10 | 10
YLS6000PR | X5CrNi18-10 | 20 | N2 | SMT 5.0 | None | F55 | F55 | 0.4 | 0.4 | 0.8 | 6000 | 5500 | 5000 | 500 | 380 | 300 | -18 | -18 | -18 | 14 | 14 | 10
YLS6000PR | X5CrNi18-10 | 20 | AIR | RT 10.0 |  | F100 | F100 | 0.4 | 0.4 | 0.4 | 6000 | 4500 | 4500 | 600 | 300 | 300 | -7 | -7 | -7 | 8 | 8 | 8
YLS6000PR | X5CrNi18-10 | 25 | N2 | SMT 5.0 | None | F55 | F55 | 0.4 | 0.4 | 0.8 | 6000 | 5500 | 5500 | 350 | 300 | 300 | -18.5 | -14.5 | -16.5 | 14 | 14 | 10
YLS6000PR | X5CrNi18-10 | 25 | AIR | SMT 5.0 |  | F100 | F120 | 0.8 | 0.8 | 0.8 | 6000 | 6000 | 6000 | 170 | 170 | 170 | -14 | -14 | -14 | 10 | 10 | 10
YLS6000PR | X5CrNi18-10 | 0.8 | N2 | ST 2.0 | None | F120 | F120 | 0.8 | 0.8 | 0.8 | 6000 | 4000 | 3000 | 60000 | 46000 | 34000 | -0.5 | -0.5 | -0.5 | 10 | 10 | 10
YLS6000PR | X5CrNi18-10 | 0.8 | AIR | ST 2.0 |  | F120 | F120 | 1.5 | 1.5 | 1.5 | 6000 | 4000 | 3000 | 40000 | 35000 | 34000 | 0.5 | 0.5 | -0.5 | 5 | 5 | 5
YLS6000PR | X5CrNi18-10 | 1.25 | N2 | ST 2.0 | None | F120 | F120 | 0.8 | 0.8 | 0.8 | 6000 | 4000 | 3000 | 42500 | 30000 | 24000 | -0.5 | -0.5 | -0.5 | 10 | 10 | 10
YLS6000PR | X5CrNi18-10 | 1.25 | AIR | ST 2.0 |  | F120 | F120 | 1.5 | 1.5 | 1.5 | 6000 | 4000 | 3000 | 32000 | 18500 | 10000 | 0 | 0 | -1.5 | 5 | 5 | 5
YLS6000PR | X5CrNi18-10 | 0.5 | N2 | ST 2.0 |  | F120 | F120 | 0.8 | 0.8 | 0.8 | 6000 | 4000 | 3000 | 60000 | 46000 | 34000 | -0.5 | -0.5 | -0.5 | 10 | 10 | 10
YLS6000PR | X5CrNi18-10 | 0.5 | AIR | ST 2.0 |  | F120 | F120 | 1.5 | 1.5 | 1.5 | 6000 | 4000 | 3000 | 40000 | 35000 | 34000 | 0.5 | 0.5 | -0.5 | 5 | 5 | 5
YLS6000PR | VPO | 2.5 | N2 | VPO 2.0 | None | F100 | F100 | 1.2 | 1.2 | 1.2 | 3000 | 3000 | 3000 | 3200 | 3400 | 2500 | -3 | -3 | -3 | 8 | 8 | 8
YLS6000PR | DC01+ZE25/25-APC | 1 | N2 | ST 2.0 | None | F120 | F120 | 1.5 | 1.5 | 1.5 | 6000 | 4000 | 3000 | 48000 | 37500 | 30000 | -0.5 | -0.5 | -0.5 | 10 | 10 | 10
YLS6000PR | DC01+ZE25/25-APC | 1 | AIR | ST 2.0 |  | F120 | F120 | 1.5 | 1.5 | 1.5 | 6000 | 4000 | 3000 | 48000 | 25500 | 20400 | -0.5 | -0.5 | -0.5 | 5 | 5 | 5
YLS6000PR | DC01+ZE25/25-APC | 1.5 | N2 | ST 2.0 | None | F120 | F120 | 1.5 | 1.5 | 1.5 | 6000 | 4000 | 3000 | 30000 | 25500 | 20400 | -0.5 | -0.5 | -0.5 | 12 | 12 | 12
YLS6000PR | DC01+ZE25/25-APC | 1.5 | AIR | ST 2.0 |  | F120 | F120 | 1.5 | 1.5 | 1.5 | 6000 | 4000 | 3000 | 30000 | 25500 | 20400 | -0.5 | -0.5 | -0.5 | 5 | 5 | 5
YLS6000PR | DC01+ZE25/25-APC | 2 | N2 | ST 2.0 | None | F120 | F120 | 1.5 | 1.5 | 1.5 | 6000 | 4000 | 3000 | 22000 | 16500 | 13200 | -1 | -1 | -1 | 12 | 12 | 12
YLS6000PR | DC01+ZE25/25-APC | 2 | AIR | ST 2.0 |  | F120 | F120 | 1.5 | 1.5 | 1.5 | 6000 | 4000 | 3000 | 23000 | 14000 | 12000 | -2 | -2 | -2 | 5 | 5 | 5
YLS6000PR | DC01+ZE25/25-APC | 2.5 | N2 | ST 2.0 | None | F120 | F120 | 1.5 | 1.5 | 1.5 | 6000 | 4000 | 3000 | 16000 | 12500 | 10000 | -1 | -1 | -1 | 12 | 12 | 12
YLS6000PR | DC01+ZE25/25-APC | 2.5 | AIR | ST 2.0 |  | F120 | F120 | 1.5 | 1.5 | 1.5 | 6000 | 4000 | 3000 | 18000 | 12500 | 10000 | -2 | -2 | -2 | 5 | 5 | 5
YLS6000PR | DC01+ZE25/25-APC | 3 | N2 | ST 2.0 | None | F120 | F120 | 1.5 | 1.5 | 1.5 | 6000 | 4000 | 3000 | 11000 | 8250 | 6600 | -1 | -1 | -1 | 12 | 12 | 12
YLS6000PR | DC01+ZE25/25-APC | 3 | AIR | ST 2.0 |  | F120 | F120 | 1.5 | 1.5 | 1.5 | 6000 | 4000 | 3000 | 13000 | 8250 | 6600 | -1 | -2.5 | -2.5 | 5 | 5 | 5
YLS6000PR | DC01+ZE25/25-APC | 4 | N2 | ST 2.5 | None | F120 | F120 | 1.5 | 1.5 | 1.5 | 6000 | 4000 | 3000 | 8500 | 5400 | 3500 | -1 | -1 | -1 | 14 | 14 | 14
YLS6000PR | DC01+ZE25/25-APC | 5 | N2 | ST 2.5 | None | F120 | F120 | 1.5 | 1.5 | 1.5 | 6000 | 4000 | 3000 | 6600 | 4000 | 2500 | -1.5 | -1.5 | -1.5 | 14 | 14 | 14
YLS6000PR | DC01+ZE25/25-APC | 1.25 | N2 | ST 2.0 | None | F120 | F120 | 1.5 | 1.5 | 1.5 | 6000 | 4000 | 3000 | 30000 | 25500 | 20400 | -0.5 | -0.5 | -0.5 | 12 | 12 | 12
YLS6000PR | DC01+ZE25/25-APC | 1.25 | AIR | ST 2.0 |  | F120 | F120 | 1.5 | 1.5 | 1.5 | 6000 | 4000 | 3000 | 30000 | 25500 | 20400 | -0.5 | -0.5 | -0.5 | 5 | 5 | 5
YLS6000PR | DC01+ZE25/25-APC | 0.8 | N2 | ST 2.0 | None | F120 | F120 | 1.5 | 1.5 | 1.5 | 6000 | 4000 | 3000 | 48000 | 37500 | 30000 | -0.5 | -0.5 | -0.5 | 10 | 10 | 10
YLS6000PR | DC01+ZE25/25-APC | 0.8 | AIR | ST 2.0 |  | F120 | F120 | 1.5 | 1.5 | 1.5 | 6000 | 4000 | 3000 | 48000 | 25500 | 20400 | -0.5 | -0.5 | -0.5 | 5 | 5 | 5
YLS6000PR | DC01+ZE25/25-APC | 0.5 | N2 | ST 2.0 |  | F120 | F120 | 1.5 | 1.5 | 1.5 | 6000 | 4000 | 3000 | 48000 | 37500 | 30000 | -0.5 | -0.5 | -0.5 | 10 | 10 | 10
YLS6000PR | DC01+ZE25/25-APC | 0.5 | AIR | ST 2.0 |  | F120 | F120 | 1.5 | 1.5 | 1.5 | 6000 | 4000 | 3000 | 48000 | 25500 | 20400 | -0.5 | -0.5 | -0.5 | 5 | 5 | 5
YLS6000PR | DC01 | 1 | N2 | ST 2.0 | None | F120 | F120 | 1.2 | 1.2 | 1.2 | 6000 | 4000 | 3000 | 50000 | 38000 | 27500 | -0.5 | -0.5 | -0.5 | 10 | 10 | 10
YLS6000PR | DC01 | 1 | O2 | ST 1.5 | None | F120 | F120 | 1.2 | 1.2 | 1.2 | 1000 | 800 | 700 | 9000 | 6500 | 5600 | 2 | 2 | 2 | 4.5 | 4.5 | 4.5
YLS6000PR | DC01 | 1 | AIR | ST 2.0 |  | F120 | F120 | 1.5 | 1.5 | 1.5 | 6000 | 4000 | 3000 | 50000 | 28000 | 24000 | 0.5 | 0.5 | 0.5 | 5 | 5 | 5
YLS6000PR | DC01 | 1 | GasMix | ST 2.0 | 2% | F120 | F120 | 1.2 | 1.2 | 1.2 | 6000 | 4000 | 3000 | 53000 | 38000 | 27500 | -0.5 | -0.5 | -0.5 | 10 | 10 | 10
YLS6000PR | DC01 | 1.5 | N2 | ST 2.0 | None | F120 | F120 | 1.2 | 1.2 | 1.2 | 6000 | 4000 | 3000 | 38000 | 30000 | 24000 | -0.5 | -0.5 | -0.5 | 12 | 12 | 12
YLS6000PR | DC01 | 1.5 | O2 | ST 1.5 | None | F120 | F120 | 1.2 | 1.2 | 1.2 | 1100 | 900 | 700 | 6200 | 5000 | 4400 | 2 | 2 | 2 | 4 | 4 | 4
YLS6000PR | DC01 | 1.5 | AIR | ST 2.0 |  | F120 | F120 | 1.5 | 1.5 | 1.5 | 6000 | 4000 | 3000 | 34000 | 25500 | 20400 | -1.5 | -1.5 | -1.5 | 5 | 5 | 5
YLS6000PR | DC01 | 1.5 | GasMix | ST 2.0 | 2% | F120 | F120 | 1.2 | 1.2 | 1.2 | 6000 | 4000 | 3000 | 39000 | 30000 | 24000 | -0.5 | -0.5 | -0.5 | 12 | 12 | 12
YLS6000PR | DC01 | 2 | N2 | ST 2.0 | None | F120 | F120 | 0.8 | 0.8 | 0.8 | 6000 | 4000 | 3000 | 29500 | 21000 | 15000 | -1 | -1 | -1 | 12 | 12 | 12
YLS6000PR | DC01 | 2 | O2 | ST 1.5 | None | F100 | F100 | 1.2 | 1.2 | 1.2 | 1300 | 900 | 850 | 5500 | 4400 | 3800 | 2 | 2 | 2 | 2.5 | 2.5 | 2.5
YLS6000PR | DC01 | 2 | AIR | ST 2.0 |  | F120 | F120 | 1.5 | 1.5 | 1.5 | 6000 | 4000 | 3000 | 34000 | 20000 | 16800 | -2.5 | -2.5 | -2.5 | 5 | 5 | 5
YLS6000PR | DC01 | 2 | GasMix | ST 2.0 | 2% | F120 | F120 | 0.8 | 0.8 | 0.8 | 6000 | 4000 | 3000 | 31000 | 21000 | 15000 | -1 | -1 | -1 | 12 | 12 | 12
YLS6000PR | DC01 | 2.5 | N2 | ST 2.0 | None | F120 | F120 | 0.8 | 0.8 | 0.8 | 6000 | 4000 | 3000 | 22000 | 13500 | 11500 | -1 | -1 | -1 | 14 | 14 | 14
YLS6000PR | DC01 | 2.5 | O2 | ST 1.5 | None | F120 | F120 | 1.2 | 1.2 | 1.2 | 1100 | 900 | 750 | 4700 | 3750 | 3300 | 2 | 2 | 2 | 4 | 4 | 4
YLS6000PR | DC01 | 2.5 | AIR | ST 2.0 |  | F120 | F120 | 1.5 | 1.5 | 1.5 | 6000 | 4000 | 3000 | 18000 | 15000 | 11000 | -3 | -3 | -3 | 5 | 5 | 5
YLS6000PR | DC01 | 2.5 | GasMix | ST 2.0 | 2% | F120 | F120 | 0.8 | 0.8 | 0.8 | 6000 | 4000 | 3000 | 23000 | 13500 | 11500 | -1 | -1 | -1 | 14 | 14 | 14
YLS6000PR | DC01 | 3 | N2 | ST 2.0 | None | F120 | F120 | 0.8 | 0.8 | 0.8 | 6000 | 4000 | 3000 | 13000 | 10000 | 8000 | -1 | -1 | -1 | 14 | 14 | 14
YLS6000PR | DC01 | 3 | O2 | ST 2.0 | None | F100 | F100 | 1.2 | 1.2 | 1.2 | 1900 | 1200 | 1100 | 4300 | 3500 | 3000 | 3 | 3 | 3 | 2 | 2 | 2
YLS6000PR | DC01 | 3 | N2 | RT 4.0 |  | F120 | F120 | 0.4 | 0.4 | 0.8 | 6000 | 4000 | 3000 | 20000 | 13000 | 10000 | -0.5 | -0.5 | -0.5 | 12 | 12 | 12
YLS6000PR | DC01 | 3 | AIR | ST 2.0 |  | F120 | F120 | 1.5 | 1.5 | 1.5 | 6000 | 4000 | 4000 | 9000 | 6000 | 600 | -4 | -4 | -4 | 5 | 5 | 5
YLS6000PR | DC01 | 3 | GasMix | RT 4.0 | 2% | F120 | F120 | 0.4 | 0.4 | 0.8 | 6000 | 4000 | 3000 | 21000 | 13000 | 10000 | -1 | -1 | -1 | 12 | 12 | 12
YLS6000PR | DC01 | 0.8 | O2 | ST 1.5 | None | F120 | F120 | 1.2 | 1.2 | 1.2 | 1000 | 800 | 700 | 9000 | 6500 | 5600 | 2 | 2 | 2 | 4.5 | 4.5 | 4.5
YLS6000PR | DC01 | 0.8 | N2 | ST 2.0 | None | F120 | F120 | 1.2 | 1.2 | 1.2 | 6000 | 4000 | 3000 | 50000 | 38000 | 27500 | -0.5 | -0.5 | -0.5 | 10 | 10 | 10
YLS6000PR | DC01 | 0.8 | AIR | ST 2.0 |  | F120 | F120 | 1.5 | 1.5 | 1.5 | 6000 | 4000 | 3000 | 50000 | 28000 | 24000 | 0.5 | 0.5 | 0.5 | 5 | 5 | 5
YLS6000PR | DC01 | 0.8 | GasMix | ST 2.0 | 2% | F120 | F120 | 1.2 | 1.2 | 1.2 | 6000 | 4000 | 3000 | 53000 | 38000 | 27500 | -0.5 | -0.5 | -0.5 | 10 | 10 | 10
YLS6000PR | DC01 | 1.25 | N2 | ST 2.0 | None | F120 | F120 | 1.2 | 1.2 | 1.2 | 6000 | 4000 | 3000 | 42000 | 30000 | 24000 | -0.5 | -0.5 | -0.5 | 12 | 12 | 12
YLS6000PR | DC01 | 1.25 | O2 | ST 1.5 | None | F120 | F120 | 1.2 | 1.2 | 1.2 | 1100 | 900 | 700 | 6200 | 5000 | 4400 | 2 | 2 | 2 | 4 | 4 | 4
YLS6000PR | DC01 | 1.25 | AIR | ST 2.0 |  | F120 | F120 | 1.5 | 1.5 | 1.5 | 6000 | 4000 | 3000 | 35000 | 25500 | 20400 | -1.5 | -1.5 | -1.5 | 5 | 5 | 5
YLS6000PR | DC01 | 1.25 | GasMix | ST 2.0 | 2% | F120 | F120 | 1.2 | 1.2 | 1.2 | 6000 | 4000 | 3000 | 44000 | 30000 | 24000 | -0.5 | -0.5 | -0.5 | 12 | 12 | 12
YLS6000PR | DC01 | 4 | N2 | ST 2.5 | None | F120 | F120 | 0.8 | 0.8 | 0.8 | 6000 | 4000 | 4000 | 7800 | 6000 | 4600 | -2 | -2 | -2 | 16 | 16 | 16
YLS6000PR | DC01 | 4 | O2 | DT 1.5 |  | F55 | F55 | 1.2 | 1.2 | 1.2 | 4000 | 3800 | 3000 | 3600 | 3500 | 2800 | 7 | 6 | 6 | 0.55 | 0.55 | 0.55
YLS6000PR | DC01 | 4 | N2 | RT 6.0 |  | F120 | F120 | 0.4 | 0.4 | 0.4 | 6000 | 4000 | 4000 | 10000 | 7000 | 5500 | -0.5 | -1.5 | -1.5 | 14 | 14 | 14
YLS6000PR | DC01 | 4 | AIR | ST 3.0 |  | F120 | F120 | 0.5 | 0.5 | 0.5 | 6000 | 4000 | 4000 | 14000 | 7852 | 7852 | 0 | 0 | 0 | 12 | 12 | 12
YLS6000PR | DC01 | 4 | GasMix | RT 6.0 | 2% | F120 | F120 | 0.4 | 0.4 | 0.4 | 6000 | 4000 | 4000 | 9500 | 7000 | 5500 | -1 | -1 | -1 | 14 | 14 | 14
YLS6000PR | DC01 | 5 | N2 | ST 2.5 | None | F120 | F120 | 0.8 | 0.8 | 0.8 | 6000 | 4000 | 4000 | 5300 | 4000 | 2800 | -2.5 | -2.5 | -2.5 | 16 | 16 | 16
YLS6000PR | DC01 | 5 | O2 | DT 1.5 |  | F55 | F55 | 1.2 | 1.2 | 1.2 | 4000 | 4000 | 3000 | 3200 | 2800 | 2300 | 8 | 6 | 6 | 0.5 | 0.65 | 0.65
YLS6000PR | DC01 | 5 | N2 | RT 6.0 |  | F120 | F120 | 0.4 | 0.4 | 0.4 | 6000 | 4000 | 4000 | 7000 | 4800 | 3500 | -1 | -1 | -1 | 14 | 14 | 14
YLS6000PR | DC01 | 5 | AIR | ST 3.0 |  | F120 | F120 | 0.5 | 0.5 | 0.5 | 6000 | 6000 | 6000 | 11000 | 9666 | 9666 | 0 | 0 | 0 | 14 | 14 | 14
YLS6000PR | DC01 | 5 | GasMix | RT 6.0 | 2% | F120 | F120 | 0.4 | 0.4 | 0.4 | 6000 | 4000 | 4000 | 7400 | 4800 | 3500 | -1 | -1 | -1 | 14 | 14 | 14
YLS6000PR | DC01 | 0.5 | O2 | ST 1.5 |  | F120 | F120 | 1.2 | 1.2 | 1.2 | 1000 | 800 | 700 | 9000 | 6500 | 5600 | 2 | 2 | 2 | 4.5 | 4.5 | 4.5
YLS6000PR | DC01 | 0.5 | N2 | ST 2.0 |  | F120 | F120 | 1.2 | 1.2 | 1.2 | 6000 | 4000 | 3000 | 50000 | 38000 | 27500 | -0.5 | -0.5 | -0.5 | 10 | 10 | 10
YLS6000PR | DC01 | 0.5 | AIR | ST 2.0 |  | F120 | F120 | 1.5 | 1.5 | 1.5 | 6000 | 4000 | 3000 | 50000 | 28000 | 24000 | 0.5 | 0.5 | 0.5 | 5 | 5 | 5
YLS6000PR | DC01 | 0.5 | GasMix | ST 2.0 | 2% | F120 | F120 | 1.2 | 1.2 | 1.2 | 6000 | 4000 | 3000 | 53000 | 38000 | 27500 | -0.5 | -0.5 | -0.5 | 10 | 10 | 10
YLS6000PR | X5CrNi18-10_Foil | 1 | N2 | ST 3.0 | None | F120 | F120 | 3 | 3 | 3 | 6000 | 4000 | 3000 | 38000 | 28500 | 22800 | -1.5 | -1.5 | -1.5 | 8 | 8 | 8
YLS6000PR | X5CrNi18-10_Foil | 1.5 | N2 | ST 3.0 | None | F120 | F120 | 3 | 3 | 3 | 6000 | 4000 | 3000 | 30000 | 22500 | 18000 | -1.5 | -1.5 | -1.5 | 10 | 10 | 10
YLS6000PR | X5CrNi18-10_Foil | 2 | N2 | ST 3.0 | None | F120 | F120 | 3 | 3 | 3 | 6000 | 4000 | 3000 | 18000 | 15000 | 12000 | -2.5 | -2.5 | -2.5 | 10 | 10 | 10
YLS6000PR | X5CrNi18-10_Foil | 0.8 | N2 | ST 3.0 | None | F120 | F120 | 3 | 3 | 3 | 6000 | 4000 | 3000 | 38000 | 28500 | 22800 | -1.5 | -1.5 | -1.5 | 8 | 8 | 8
YLS6000PR | X5CrNi18-10_Foil | 1.25 | N2 | ST 3.0 | None | F120 | F120 | 3 | 3 | 3 | 6000 | 4000 | 3000 | 30000 | 22500 | 18000 | -1.5 | -1.5 | -1.5 | 10 | 10 | 10
YLS6000PR | X5CrNi18-10_Foil | 0.5 | N2 | ST 3.0 |  | F120 | F120 | 3 | 3 | 3 | 6000 | 4000 | 3000 | 38000 | 28500 | 22800 | -1.5 | -1.5 | -1.5 | 8 | 8 | 8
YLS6000PR | DX51D+Z275-N-A-C | 1 | N2 | ST 2.0 | None | F120 | F120 | 1.5 | 1.5 | 1.5 | 6000 | 4000 | 3000 | 48000 | 37500 | 30000 | -0.5 | -0.5 | -0.5 | 10 | 10 | 10
YLS6000PR | DX51D+Z275-N-A-C | 1 | AIR | ST 2.0 |  | F120 | F120 | 1.5 | 1.5 | 1.5 | 6000 | 4000 | 3000 | 48000 | 25500 | 20400 | -0.5 | -0.5 | -0.5 | 5 | 5 | 5
YLS6000PR | DX51D+Z275-N-A-C | 1.5 | N2 | ST 2.0 | None | F120 | F120 | 1.5 | 1.5 | 1.5 | 6000 | 4000 | 3000 | 30000 | 25500 | 20400 | -0.5 | -0.5 | -0.5 | 12 | 12 | 12
YLS6000PR | DX51D+Z275-N-A-C | 1.5 | AIR | ST 2.0 |  | F120 | F120 | 1.5 | 1.5 | 1.5 | 6000 | 4000 | 3000 | 30000 | 25500 | 20400 | -0.5 | -0.5 | -0.5 | 5 | 5 | 5
YLS6000PR | DX51D+Z275-N-A-C | 2 | N2 | ST 2.0 | None | F120 | F120 | 1.5 | 1.5 | 1.5 | 6000 | 4000 | 3000 | 22000 | 16500 | 13200 | -1 | -1 | -1 | 12 | 12 | 12
YLS6000PR | DX51D+Z275-N-A-C | 2 | AIR | ST 2.0 |  | F120 | F120 | 1.5 | 1.5 | 1.5 | 6000 | 4000 | 3000 | 23000 | 14000 | 12000 | -2 | -2 | -2 | 5 | 5 | 5
YLS6000PR | DX51D+Z275-N-A-C | 2.5 | N2 | ST 2.0 | None | F120 | F120 | 1.5 | 1.5 | 1.5 | 6000 | 4000 | 3000 | 16000 | 12500 | 10000 | -1 | -1 | -1 | 12 | 12 | 12
YLS6000PR | DX51D+Z275-N-A-C | 2.5 | AIR | ST 2.0 |  | F120 | F120 | 1.5 | 1.5 | 1.5 | 6000 | 4000 | 3000 | 18000 | 12500 | 10000 | -2 | -2 | -2 | 5 | 5 | 5
YLS6000PR | DX51D+Z275-N-A-C | 3 | N2 | ST 2.0 | None | F120 | F120 | 1.5 | 1.5 | 1.5 | 6000 | 4000 | 3000 | 11000 | 8250 | 6600 | -1 | -1 | -1 | 12 | 12 | 12
YLS6000PR | DX51D+Z275-N-A-C | 3 | AIR | ST 2.0 |  | F120 | F120 | 1.5 | 1.5 | 1.5 | 6000 | 4000 | 3000 | 13000 | 8250 | 6600 | -1 | -2.5 | -2.5 | 5 | 5 | 5
YLS6000PR | DX51D+Z275-N-A-C | 4 | N2 | ST 2.5 | None | F120 | F120 | 1.5 | 1.5 | 1.5 | 6000 | 4000 | 3000 | 8500 | 5400 | 3500 | -1 | -1 | -1 | 14 | 14 | 14
YLS6000PR | DX51D+Z275-N-A-C | 5 | N2 | ST 2.5 | None | F120 | F120 | 1.5 | 1.5 | 1.5 | 6000 | 4000 | 3000 | 6600 | 4000 | 2500 | -1.5 | -1.5 | -1.5 | 14 | 14 | 14
YLS6000PR | DX51D+Z275-N-A-C | 1.25 | N2 | ST 2.0 | None | F120 | F120 | 1.5 | 1.5 | 1.5 | 6000 | 4000 | 3000 | 30000 | 25500 | 20400 | -0.5 | -0.5 | -0.5 | 12 | 12 | 12
YLS6000PR | DX51D+Z275-N-A-C | 1.25 | AIR | ST 2.0 |  | F120 | F120 | 1.5 | 1.5 | 1.5 | 6000 | 4000 | 3000 | 30000 | 25500 | 20400 | -0.5 | -0.5 | -0.5 | 5 | 5 | 5
YLS6000PR | DX51D+Z275-N-A-C | 0.8 | N2 | ST 2.0 | None | F120 | F120 | 1.5 | 1.5 | 1.5 | 6000 | 4000 | 3000 | 48000 | 37500 | 30000 | -0.5 | -0.5 | -0.5 | 10 | 10 | 10
YLS6000PR | DX51D+Z275-N-A-C | 0.8 | AIR | ST 2.0 |  | F120 | F120 | 1.5 | 1.5 | 1.5 | 6000 | 4000 | 3000 | 48000 | 25500 | 20400 | -0.5 | -0.5 | -0.5 | 5 | 5 | 5
YLS6000PR | DX51D+Z275-N-A-C | 0.5 | N2 | ST 2.0 |  | F120 | F120 | 1.5 | 1.5 | 1.5 | 6000 | 4000 | 3000 | 48000 | 37500 | 30000 | -0.5 | -0.5 | -0.5 | 10 | 10 | 10
YLS6000PR | DX51D+Z275-N-A-C | 0.5 | AIR | ST 2.0 |  | F120 | F120 | 1.5 | 1.5 | 1.5 | 6000 | 4000 | 3000 | 48000 | 25500 | 20400 | -0.5 | -0.5 | -0.5 | 5 | 5 | 5
YLS6000PR | Startup | 6 | N2 | ST 3.0 |  | F120 | F120 | 4 | 4 | 0.8 | 500 | 500 | 3000 | 8000 | 8000 | 1500 | 4 | 4 | -3 | 2 | 2 | 16
YLS6000PR | Startup | 6 | O2 | DT 1.5 |  | F55 | F55 | 1.2 | 1.2 | 1.2 | 4000 | 3000 | 2000 | 2800 | 2700 | 1300 | 9 | 9 | 9 | 0.6 | 0.6 | 0.6
YLS6000PR | Startup2 | 6 | O2 | DT 1.5 |  | F55 | F55 | 1.2 | 1.2 | 1.2 | 4000 | 3000 | 2000 | 2800 | 2700 | 1300 | 9 | 9 | 9 | 0.6 | 0.6 | 0.6
YLS8000HY | CuZn37 | 1 | N2 | ST 2.0 |  | F120 | F120 | 1.2 | 1.2 | 1.2 | 8000 | 4000 | 3000 | 50000 | 31000 | 30000 | 1.5 | 1.5 | 1.5 | 8 | 8 | 8
YLS8000HY | CuZn37 | 0.5 | N2 | ST 2.0 |  | F120 | F120 | 1.2 | 1.2 | 1.2 | 8000 | 4000 | 3000 | 55000 | 37500 | 30000 | 1.5 | 1.5 | 1.5 | 8 | 8 | 8
YLS8000HY | CuZn37 | 1.5 | N2 | ST 2.0 |  | F120 | F120 | 1.2 | 1.2 | 1.2 | 8000 | 4000 | 3000 | 41000 | 27700 | 22200 | 1.5 | 1.5 | 1.5 | 8 | 8 | 8
YLS8000HY | CuZn37 | 2 | N2 | ST 2.0 |  | F120 | F120 | 1.2 | 1.2 | 1.2 | 8000 | 4500 | 3500 | 27250 | 18350 | 13700 | 1 | 1 | 1 | 8 | 8 | 8
YLS8000HY | CuZn37 | 3 | N2 | ST 2.5 |  | F120 | F120 | 1.2 | 1.2 | 1.2 | 8000 | 5000 | 5000 | 12000 | 10200 | 8200 | 0 | 0 | 0 | 14 | 14 | 14
YLS8000HY | CuZn37 | 4 | N2 | ST 2.5 |  | F120 | F120 | 1.2 | 1.2 | 1.2 | 8000 | 5000 | 4000 | 7200 | 6000 | 4800 | -1 | -2 | -2 | 14 | 14 | 14
YLS8000HY | CuZn37 | 5 | N2 | ST 2.5 |  | F120 | F120 | 0.8 | 0.8 | 0.8 | 8000 | 5500 | 4500 | 5750 | 3200 | 2700 | -1.5 | -2.5 | -2.5 | 14 | 14 | 14
YLS8000HY | CuZn37 | 6 | N2 | ST 2.5 |  | F120 | F120 | 0.8 | 0.8 | 0.8 | 8000 | 4500 | 4500 | 5350 | 2900 | 2700 | -1 | -2 | -2 | 14 | 14 | 14
YLS8000HY | CuZn37 | 8 | N2 | ST 2.5 |  | F120 | F120 | 0.8 | 0.8 | 0.8 | 8000 | 4400 | 4400 | 2100 | 800 | 800 | -3.5 | -3 | -3 | 14 | 14 | 14
YLS8000HY | CuZn37 | 10 | N2 | ST 2.5 |  | F120 | F120 | 0.8 | 0.8 | 0.8 | 8000 | 5000 | 5000 | 1500 | 675 | 400 | -5 | -6.5 | -6.5 | 14 | 14 | 14
YLS8000HY | CuZn37 | 12 | N2 | ST 3.0 |  | F120 | F120 | 0.8 | 0.8 | 0.8 | 8000 | 5000 | 5000 | 960 | 450 | 400 | -5 | -5 | -5 | 14 | 14 | 14
YLS8000HY | CuZn37 | 0.8 | N2 | ST 2.0 |  | F120 | F120 | 1.2 | 1.2 | 1.2 | 8000 | 4000 | 3000 | 50000 | 37500 | 30000 | 1.5 | 1.5 | 1.5 | 8 | 8 | 8
YLS8000HY | CuZn37 | 1.25 | N2 | ST 2.0 |  | F120 | F120 | 1.2 | 1.2 | 1.2 | 8000 | 4000 | 3000 | 42000 | 27700 | 25000 | 1.5 | 1.5 | 1.5 | 8 | 8 | 8
YLS8000HY | CuZn37 | 2.5 | N2 | ST 2.5 |  | F120 | F120 | 1.2 | 1.2 | 1.2 | 8000 | 5000 | 5000 | 17600 | 13500 | 10000 | 0 | 0 | 0 | 14 | 14 | 14
YLS8000HY | Cu-OF | 1.5 | O2 | ST 2.0 |  | F120 | F120 | 1.2 | 1.2 | 1.2 | 8000 | 4000 | 3000 | 32000 | 21700 | 17400 | 1 | 0.5 | 0.5 | 8 | 8 | 8
YLS8000HY | Cu-OF | 1 | O2 | ST 2.0 |  | F120 | F120 | 1.2 | 1.2 | 1.2 | 8000 | 4000 | 3000 | 36000 | 21700 | 17400 | 1 | 0.5 | 0.5 | 8 | 8 | 8
YLS8000HY | Cu-OF | 0.5 | O2 | ST 2.0 |  | F120 | F120 | 1.2 | 1.2 | 1.2 | 8000 | 4000 | 3000 | 46000 | 21700 | 17400 | 1 | 0.5 | 0.5 | 8 | 8 | 8
YLS8000HY | Cu-OF | 2 | O2 | ST 2.0 |  | F120 | F120 | 1.2 | 1.2 | 1.2 | 8000 | 4000 | 3000 | 28000 | 17000 | 13800 | 0.5 | 0.5 | 0.5 | 8 | 8 | 8
YLS8000HY | Cu-OF | 3 | O2 | ST 2.0 |  | F120 | F120 | 1.2 | 1.2 | 1.2 | 8000 | 5000 | 4000 | 13000 | 6450 | 5200 | -1 | -2 | -1.5 | 8 | 8 | 8
YLS8000HY | Cu-OF | 4 | O2 | ST 2.0 |  | F120 | F120 | 1.2 | 1.2 | 1.2 | 8000 | 4400 | 4000 | 10000 | 3600 | 2850 | -1.5 | -2 | -2 | 8 | 8 | 8
YLS8000HY | Cu-OF | 5 | O2 | ST 2.0 |  | F120 | F120 | 1.2 | 1.2 | 1.2 | 8000 | 6000 | 6000 | 4500 | 2300 | 1800 | -2.5 | -2.5 | -2.5 | 8 | 8 | 8
YLS8000HY | Cu-OF | 6 | O2 | ST 2.0 |  | F120 | F120 | 1.2 | 1.2 | 1.2 | 8000 | 5000 | 4500 | 2400 | 900 | 720 | -4 | -5.5 | -5.5 | 8 | 8 | 8
YLS8000HY | Cu-OF | 8 | O2 | ST 2.0 |  | F120 | F120 | 1.2 | 1.2 | 1.2 | 8000 | 6000 | 5000 | 1600 | 800 | 500 | -4 | -6 | -6 | 8 | 8 | 8
YLS8000HY | Cu-OF | 10 | O2 | ST 2.0 |  | F120 | F120 | 1.2 | 1.2 | 1.2 | 8000 | 5000 | 5000 | 1100 | 500 | 400 | -4.5 | -5 | -4.5 | 8 | 8 | 8
YLS8000HY | Cu-OF | 12 | O2 | ST 2.0 |  | F120 | F120 | 1.2 | 1.2 | 1.2 | 8000 | 6000 | 6000 | 400 | 350 | 250 | -7 | -6.5 | -6.5 | 8 | 8 | 8
YLS8000HY | Cu-OF | 0.8 | O2 | ST 2.0 |  | F120 | F120 | 1.2 | 1.2 | 1.2 | 8000 | 4000 | 3000 | 39000 | 21700 | 17400 | 1 | 0.5 | 0.5 | 8 | 8 | 8
YLS8000HY | Cu-OF | 1.25 | O2 | ST 2.0 |  | F120 | F120 | 1.2 | 1.2 | 1.2 | 8000 | 4000 | 3000 | 33000 | 21700 | 17400 | 1 | 0.5 | 0.5 | 8 | 8 | 8
YLS8000HY | Cu-OF | 2.5 | O2 | ST 2.0 |  | F120 | F120 | 1.2 | 1.2 | 1.2 | 8000 | 5000 | 4000 | 19000 | 11000 | 9000 | -1 | -2 | -1.5 | 8 | 8 | 8
YLS8000HY | Focal | 1 | N2 | ST 2.0 | None | F120 | F120 | 0.8 | 0.8 | 0.8 | 3000 | 2000 | 2000 | 8000 | 3500 | 1800 | 0 | 0 | 0 | 6 | 6 | 6
YLS8000HY | VPO | 2.5 | N2 | VPO 2.0 | None | F100 | F100 | 1.2 | 1.2 | 1.2 | 3000 | 3000 | 3000 | 3200 | 3400 | 2500 | -3 | -3 | -3 | 8 | 8 | 8
YLS8000HY | DC01+ZE25/25-APC | 5 | N2 | ST 2.5 | None | F120 | F120 | 1.5 | 1.5 | 1.5 | 8000 | 4000 | 3000 | 7800 | 4000 | 2500 | -2 | -2 | -2 | 14 | 14 | 14
YLS8000HY | DC01+ZE25/25-APC | 1 | N2 | ST 2.0 |  | F120 | F120 | 1.5 | 1.5 | 1.5 | 8000 | 4000 | 3000 | 51500 | 37500 | 30000 | -1 | -0.5 | -0.5 | 10 | 10 | 10
YLS8000HY | DC01+ZE25/25-APC | 1 | AIR | ST 2.0 |  | F120 | F120 | 1.5 | 1.5 | 1.5 | 8000 | 4000 | 3000 | 48000 | 25500 | 20400 | -0.5 | -0.5 | -0.5 | 5 | 5 | 5
YLS8000HY | DC01+ZE25/25-APC | 0.5 | N2 | ST 2.0 |  | F120 | F120 | 1.5 | 1.5 | 1.5 | 8000 | 4000 | 3000 | 51500 | 37500 | 30000 | -1 | -0.5 | -0.5 | 10 | 10 | 10
YLS8000HY | DC01+ZE25/25-APC | 0.5 | AIR | ST 2.0 |  | F120 | F120 | 1.5 | 1.5 | 1.5 | 8000 | 4000 | 3000 | 48000 | 25500 | 20400 | -0.5 | -0.5 | -0.5 | 5 | 5 | 5
YLS8000HY | DC01+ZE25/25-APC | 1.5 | N2 | ST 2.0 |  | F120 | F120 | 1.5 | 1.5 | 1.5 | 8000 | 4000 | 3000 | 37500 | 35000 | 20400 | -0.5 | -0.5 | -0.5 | 12 | 12 | 12
YLS8000HY | DC01+ZE25/25-APC | 1.5 | AIR | ST 2.0 |  | F120 | F120 | 1.5 | 1.5 | 1.5 | 8000 | 4000 | 3000 | 37500 | 25500 | 20400 | -0.5 | -0.5 | -0.5 | 5 | 5 | 5
YLS8000HY | DC01+ZE25/25-APC | 2 | N2 | ST 2.0 |  | F120 | F120 | 1.5 | 1.5 | 1.5 | 8000 | 4000 | 3000 | 31000 | 16500 | 13200 | -1.5 | -1 | -1 | 12 | 12 | 12
YLS8000HY | DC01+ZE25/25-APC | 2 | AIR | ST 2.0 |  | F120 | F120 | 1.5 | 1.5 | 1.5 | 8000 | 4000 | 3000 | 30000 | 14000 | 12000 | -2 | -2 | -2 | 5 | 5 | 5
YLS8000HY | DC01+ZE25/25-APC | 3 | N2 | ST 2.0 |  | F120 | F120 | 1.5 | 1.5 | 1.5 | 8000 | 4000 | 3000 | 18500 | 8250 | 6600 | -2.5 | -2.5 | -2.5 | 12 | 12 | 12
YLS8000HY | DC01+ZE25/25-APC | 3 | AIR | ST 2.0 |  | F120 | F120 | 1.5 | 1.5 | 1.5 | 8000 | 4000 | 3000 | 18000 | 8250 | 6600 | -1 | -2.5 | -2.5 | 5 | 5 | 5
YLS8000HY | DC01+ZE25/25-APC | 2.5 | N2 | ST 2.0 |  | F120 | F120 | 1.5 | 1.5 | 1.5 | 8000 | 4000 | 3000 | 23000 | 12500 | 10000 | -2 | -2 | -2 | 12 | 12 | 12
YLS8000HY | DC01+ZE25/25-APC | 2.5 | AIR | ST 2.0 |  | F120 | F120 | 1.5 | 1.5 | 1.5 | 8000 | 4000 | 3000 | 22500 | 12500 | 10000 | -2 | -2 | -2 | 5 | 5 | 5
YLS8000HY | DC01+ZE25/25-APC | 4 | N2 | ST 2.5 |  | F120 | F120 | 1.5 | 1.5 | 1.5 | 8000 | 4000 | 3500 | 14600 | 5400 | 3500 | -2.3 | -2 | -2 | 14 | 14 | 14
YLS8000HY | DC01+ZE25/25-APC | 0.8 | N2 | ST 2.0 |  | F120 | F120 | 1.5 | 1.5 | 1.5 | 8000 | 4000 | 3000 | 51500 | 37500 | 30000 | -1 | -0.5 | -0.5 | 10 | 10 | 10
YLS8000HY | DC01+ZE25/25-APC | 0.8 | AIR | ST 2.0 |  | F120 | F120 | 1.5 | 1.5 | 1.5 | 8000 | 4000 | 3000 | 48000 | 25500 | 20400 | -0.5 | -0.5 | -0.5 | 5 | 5 | 5
YLS8000HY | DC01+ZE25/25-APC | 1.25 | N2 | ST 2.0 |  | F120 | F120 | 1.5 | 1.5 | 1.5 | 8000 | 4000 | 3000 | 39500 | 30000 | 24000 | -0.5 | -0.5 | -0.5 | 12 | 12 | 12
YLS8000HY | DC01+ZE25/25-APC | 1.25 | AIR | ST 2.0 |  | F120 | F120 | 1.5 | 1.5 | 1.5 | 8000 | 4000 | 3000 | 37500 | 25500 | 20400 | -0.5 | -0.5 | -0.5 | 5 | 5 | 5
YLS8000HY | AlMg3 | 1 | O2 | ST 1.5 |  | F120 | F120 | 1.2 | 1.2 | 1.2 | 8000 | 4000 | 3000 | 58000 | 58000 | 40000 | 0.5 | 0.5 | 0.5 | 5 | 5 | 5
YLS8000HY | AlMg3 | 1 | N2 | ST 2.0 |  | F120 | F120 | 1 | 1 | 1 | 8000 | 4000 | 3000 | 40000 | 25500 | 20000 | 2.5 | 2.5 | 2.5 | 4 | 4 | 4
YLS8000HY | AlMg3 | 1 | N2 | DL 3.0 |  | F85 | F85 | 3 | 3 | 3 | 8000 | 6000 | 5000 | 34000 | 11000 | 9000 | 4 | 8 | 8 | 10 | 8 | 8
YLS8000HY | AlMg3 | 1 | AIR | ST 2.0 |  | F120 | F120 | 1.5 | 1.5 | 1.5 | 8000 | 4000 | 3000 | 59000 | 25500 | 20000 | -0.5 | -0.5 | -0.5 | 5 | 5 | 5
YLS8000HY | AlMg3 | 1.5 | N2 | ST 2.0 |  | F120 | F120 | 1 | 1 | 1 | 8000 | 10000 | 10000 | 36000 | 23000 | 11500 | 2 | 2 | 2 | 6 | 6 | 6
YLS8000HY | AlMg3 | 1.5 | O2 | ST 2.0 |  | F120 | F120 | 1 | 1 | 1 | 8000 | 4000 | 3000 | 44000 | 30000 | 20000 | 0.5 | 0.5 | 0.5 | 7 | 7 | 7
YLS8000HY | AlMg3 | 1.5 | N2 | DL 3.0 |  | F85 | F85 | 3 | 3 | 3 | 8000 | 6000 | 5000 | 24000 | 11000 | 9000 | 4 | 8 | 8 | 10 | 8 | 8
YLS8000HY | AlMg3 | 1.5 | AIR | ST 2.0 |  | F120 | F120 | 1.5 | 1.5 | 1.5 | 8000 | 4000 | 3000 | 40000 | 23000 | 11500 | -1 | -1 | -1 | 5 | 5 | 5
YLS8000HY | AlMg3 | 2 | O2 | ST 2.0 |  | F120 | F120 | 1 | 1 | 1 | 8000 | 4000 | 3000 | 44000 | 30000 | 20000 | 0.5 | 0.5 | 0.5 | 7 | 7 | 7
YLS8000HY | AlMg3 | 2 | N2 | ST 2.0 |  | F85 | F85 | 1 | 1 | 1 | 8000 | 10000 | 10000 | 31440 | 19650 | 10000 | 0 | 0 | 0 | 8 | 8 | 8
YLS8000HY | AlMg3 | 2 | N2 | DL 3.0 |  | F85 | F85 | 3 | 3 | 3 | 8000 | 6000 | 5000 | 17000 | 11000 | 9000 | 8 | 8 | 8 | 10 | 8 | 8
YLS8000HY | AlMg3 | 2 | AIR | ST 2.0 |  | F85 | F85 | 1.5 | 1.5 | 1.5 | 8000 | 4000 | 3000 | 37000 | 19650 | 9000 | -0.5 | -0.5 | -0.5 | 5 | 5 | 5
YLS8000HY | AlMg3 | 2.5 | O2 | ST 2.0 |  | F120 | F120 | 1 | 0.8 | 0.8 | 8000 | 4000 | 4000 | 36000 | 22000 | 17000 | 0.5 | 0.5 | 0.5 | 8 | 8 | 8
YLS8000HY | AlMg3 | 2.5 | N2 | ST 2.0 |  | F120 | F120 | 1 | 1 | 1 | 8000 | 10000 | 10000 | 25600 | 16000 | 9000 | 0 | 0 | 0 | 10 | 10 | 10
YLS8000HY | AlMg3 | 2.5 | N2 | DL 3.0 |  | F85 | F85 | 3 | 3 | 3 | 8000 | 6000 | 5000 | 14000 | 9000 | 9000 | 6 | 6 | 6 | 10 | 8 | 8
YLS8000HY | AlMg3 | 2.5 | AIR | ST 2.0 |  | F120 | F120 | 1.5 | 1.5 | 1.5 | 8000 | 4000 | 3000 | 32500 | 16000 | 10000 | -2 | -2 | -2 | 5 | 5 | 5
YLS8000HY | AlMg3 | 3 | O2 | ST 2.5 |  | F120 | F120 | 1 | 1 | 1 | 8000 | 4000 | 3000 | 26000 | 17000 | 12000 | 0 | 0 | 0 | 8 | 8 | 8
YLS8000HY | AlMg3 | 3 | N2 | ST 2.5 |  | F120 | F120 | 1 | 1 | 1 | 8000 | 10000 | 10000 | 16000 | 8000 | 5700 | -0.5 | -0.5 | -0.5 | 8 | 8 | 8
YLS8000HY | AlMg3 | 3 | N2 | DL 3.0 |  | F85 | F85 | 3 | 3 | 3 | 8000 | 6000 | 5000 | 11000 | 9000 | 9000 | 6 | 6 | 6 | 10 | 8 | 8
YLS8000HY | AlMg3 | 3 | AIR | ST 2.5 |  | F120 | F120 | 1.5 | 1.5 | 1.5 | 8000 | 4000 | 3000 | 23500 | 8000 | 5700 | -1.5 | -1.5 | -1.5 | 5 | 5 | 5
YLS8000HY | AlMg3 | 4 | N2 | ST 2.5 |  | F120 | F120 | 1 | 1 | 1 | 8000 | 10000 | 8000 | 13600 | 6000 | 4000 | -1.5 | -1.5 | -1.5 | 10 | 10 | 10
YLS8000HY | AlMg3 | 4 | O2 | ST 2.5 |  | F120 | F120 | 1 | 1 | 1 | 8000 | 4000 | 4000 | 20000 | 12000 | 9000 | -1 | 0 | 0 | 8 | 8 | 8
YLS8000HY | AlMg3 | 4 | AIR | RT 6.0 |  | F120 | F120 | 0.5 | 0.5 | 0.5 | 8000 | 6000 | 4000 | 18000 | 10911 | 6299 | -1 | -1 | -1 | 8 | 8 | 10
YLS8000HY | AlMg3 | 6 | N2 | ST 3.0 |  | F100 | F100 | 1 | 1 | 1 | 8000 | 10000 | 10000 | 6700 | 4500 | 3500 | -3.4 | -3 | -3 | 10 | 10 | 10
YLS8000HY | AlMg3 | 6 | AIR | RT 6.0 |  | F120 | F120 | 0.5 | 0.5 | 0.5 | 8000 | 6000 | 4000 | 9000 | 5619 | 3726 | -2.3 | -2.3 | -2.3 | 10 | 10 | 10
YLS8000HY | AlMg3 | 8 | N2 | ST 3.0 |  | F100 | F100 | 0.8 | 0.8 | 0.8 | 8000 | 10000 | 10000 | 4150 | 2700 | 1800 | -3.4 | -3 | -3 | 15 | 14 | 14
YLS8000HY | AlMg3 | 8 | AIR | RT 6.0 |  | F100 | F100 | 0.8 | 0.8 | 0.8 | 8000 | 10000 | 10000 | 4500 | 2700 | 1800 | -3 | -3 | -3 | 14 | 14 | 14
YLS8000HY | AlMg3 | 10 | N2 | ST 3.0 |  | F100 | F100 | 0.8 | 0.8 | 0.8 | 8000 | 10000 | 10000 | 2550 | 1500 | 1400 | -3.8 | -4 | -4 | 16 | 16 | 16
YLS8000HY | AlMg3 | 10 | AIR | RT 10.0 |  | F55 | F120 | 0.5 | 0.5 | 0.5 | 8000 | 6000 | 4000 | 3800 | 2200 | 1213 | -4 | -4 | -4 | 7 | 7 | 7
YLS8000HY | AlMg3 | 15 | N2 | SMT 3.5 |  | F100 | F100 | 0.4 | 0.6 | 0.6 | 8000 | 10000 | 10000 | 1120 | 1000 | 600 | -4.8 | -6 | -6 | 16 | 16 | 16
YLS8000HY | AlMg3 | 15 | AIR | RT 10.0 |  | F55 | F120 | 0.5 | 0.5 | 0.5 | 8000 | 6000 | 4000 | 1200 | 850 | 450 | -6 | -6 | -6 | 8 | 8 | 8
YLS8000HY | AlMg3 | 20 | N2 | SMT 5.0 |  | F100 | F100 | 0.4 | 0.4 | 0.4 | 8000 | 8000 | 10000 | 720 | 700 | 300 | -6.4 | -6.4 | -7 | 14 | 14 | 12
YLS8000HY | AlMg3 | 20 | AIR | RT 10.0 |  | F55 | F120 | 0.4 | 0.4 | 0.4 | 8000 | 8000 | 8000 | 800 | 700 | 300 | -7 | -8 | -7 | 14 | 14 | 12
YLS8000HY | AlMg3 | 25 | N2 | SMT 5.0 |  | F100 | F100 | 0.4 | 0.4 | 0.4 | 8000 | 8000 | 8000 | 430 | 400 | 200 | -10.6 | -10.6 | -9 | 12 | 12 | 12
YLS8000HY | AlMg3 | 30 | N2 | SMT 5.0 |  | F100 | F100 | 0.4 | 0.4 | 0.4 | 8000 | 10000 | 10000 | 240 | 300 | 200 | -13 | -12 | -10 | 12 | 12 | 12
YLS8000HY | AlMg3 | 5 | N2 | ST 2.5 |  | F120 | F120 | 1 | 1 | 1 | 8000 | 8000 | 8000 | 9600 | 4400 | 3700 | -2.3 | -2 | -2 | 10 | 10 | 10
YLS8000HY | AlMg3 | 5 | AIR | RT 6.0 |  | F120 | F120 | 0.5 | 0.5 | 0.5 | 8000 | 6000 | 4000 | 15000 | 8865 | 5156 | -1 | -1 | -1 | 8 | 8 | 10
YLS8000HY | AlMg3 | 12 | N2 | ST 3.0 |  | F100 | F100 | 0.8 | 0.8 | 0.8 | 8000 | 10000 | 10000 | 1875 | 1200 | 1000 | -3.7 | -4.5 | -4.5 | 16 | 16 | 16
YLS8000HY | AlMg3 | 12 | AIR | RT 10.0 |  | F55 | F120 | 0.5 | 0.5 | 0.5 | 8000 | 6000 | 4000 | 1800 | 1066 | 610 | -5.5 | -5.5 | -5.5 | 8 | 8 | 8
YLS8000HY | AlMg3 | 0.5 | O2 | ST 1.5 |  | F120 | F120 | 1.2 | 1.2 | 1.2 | 8000 | 4000 | 3000 | 60000 | 60000 | 40000 | 0.5 | 0.5 | 0.5 | 5 | 5 | 5
YLS8000HY | AlMg3 | 0.5 | N2 | ST 2.0 |  | F120 | F120 | 1 | 1 | 1 | 8000 | 4000 | 3000 | 40000 | 25500 | 20000 | 2.5 | 2.5 | 2.5 | 4 | 4 | 4
YLS8000HY | AlMg3 | 0.5 | N2 | DL 3.0 |  | F85 | F85 | 3 | 3 | 3 | 8000 | 6000 | 5000 | 34000 | 11000 | 9000 | 4 | 8 | 8 | 10 | 8 | 8
YLS8000HY | AlMg3 | 0.5 | AIR | ST 2.0 |  | F120 | F120 | 1.5 | 1.5 | 1.5 | 8000 | 4000 | 3000 | 59000 | 25500 | 20000 | -0.5 | -0.5 | -0.5 | 5 | 5 | 5
YLS8000HY | AlMg3 | 0.8 | O2 | ST 1.5 |  | F120 | F120 | 1.2 | 1.2 | 1.2 | 8000 | 4000 | 3000 | 60000 | 60000 | 40000 | 0.5 | 0.5 | 0.5 | 5 | 5 | 5
YLS8000HY | AlMg3 | 0.8 | N2 | ST 2.0 |  | F120 | F120 | 1 | 1 | 1 | 8000 | 4000 | 3000 | 40000 | 25500 | 20000 | 2.5 | 2.5 | 2.5 | 4 | 4 | 4
YLS8000HY | AlMg3 | 0.8 | N2 | DL 3.0 |  | F85 | F85 | 3 | 3 | 3 | 8000 | 6000 | 5000 | 34000 | 11000 | 9000 | 4 | 8 | 8 | 10 | 8 | 8
YLS8000HY | AlMg3 | 0.8 | AIR | ST 2.0 |  | F120 | F120 | 1.5 | 1.5 | 1.5 | 8000 | 4000 | 3000 | 59000 | 25500 | 20000 | -0.5 | -0.5 | -0.5 | 5 | 5 | 5
YLS8000HY | AlMg3 | 1.25 | N2 | ST 2.0 |  | F120 | F120 | 1 | 1 | 1 | 8000 | 10000 | 10000 | 37600 | 24000 | 15000 | 2 | 2 | 2 | 6 | 6 | 6
YLS8000HY | AlMg3 | 1.25 | O2 | ST 2.0 |  | F120 | F120 | 1 | 1 | 1 | 8000 | 4000 | 3000 | 44800 | 43000 | 29000 | 0.5 | 0.5 | 0.5 | 7 | 7 | 7
YLS8000HY | AlMg3 | 1.25 | N2 | DL 3.0 |  | F85 | F85 | 3 | 3 | 3 | 8000 | 6000 | 5000 | 30000 | 11000 | 9000 | 4 | 8 | 8 | 10 | 8 | 8
YLS8000HY | AlMg3 | 1.25 | AIR | ST 2.0 |  | F120 | F120 | 1.5 | 1.5 | 1.5 | 8000 | 4000 | 3000 | 40000 | 23000 | 11500 | -1 | -1 | -1 | 5 | 5 | 5
YLS8000HY | X5CrNi18-10_Foil | 1 | N2 | ST 3.0 | NOVACEL | F120 | F120 | 3 | 3 | 3 | 8000 | 4000 | 3000 | 41500 | 35000 | 34000 | -1 | -1 | -1 | 10 | 10 | 10
YLS8000HY | X5CrNi18-10_Foil | 1.5 | N2 | ST 3.0 | NOVACEL | F120 | F120 | 3 | 3 | 3 | 8000 | 4000 | 3000 | 33000 | 16000 | 16000 | -2 | -1 | -1 | 10 | 10 | 10
YLS8000HY | X5CrNi18-10_Foil | 2 | N2 | ST 3.0 | NOVACEL | F120 | F120 | 3 | 3 | 3 | 8000 | 4000 | 3000 | 24500 | 14000 | 12000 | -2.7 | -2 | -2 | 10 | 10 | 10
YLS8000HY | X5CrNi18-10_Foil | 0.8 | N2 | ST 3.0 | NOVACEL | F120 | F120 | 3 | 3 | 3 | 8000 | 4000 | 3000 | 41500 | 35000 | 34000 | -1 | -1 | -1 | 10 | 10 | 10
YLS8000HY | X5CrNi18-10_Foil | 1.25 | N2 | ST 3.0 | NOVACEL | F120 | F120 | 3 | 3 | 3 | 8000 | 4000 | 3000 | 33000 | 16000 | 16000 | -2 | -1 | -1 | 10 | 10 | 10
YLS8000HY | X5CrNi18-10_Foil | 2.5 | N2 | ST 3.0 | NOVACEL | F120 | F120 | 3 | 3 | 3 | 8000 | 4000 | 3000 | 17600 | 12000 | 12000 | -3.5 | -3 | -2.5 | 10 | 10 | 10
YLS8000HY | X5CrNi18-10_Foil | 3 | N2 | ST 3.0 | NOVACEL | F120 | F120 | 3 | 3 | 3 | 8000 | 4000 | 3000 | 17600 | 12000 | 12000 | -3 | -3 | -2.5 | 12 | 12 | 12
YLS8000HY | X5CrNi18-10_Foil | 0.5 | N2 | ST 3.0 | NOVACEL | F120 | F120 | 3 | 3 | 3 | 8000 | 4000 | 3000 | 41500 | 35000 | 34000 | -1 | -1 | -1 | 10 | 10 | 10
YLS8000HY | DX51D+Z275-N-A-C | 5 | N2 | ST 2.5 |  | F120 | F120 | 1.5 | 1.5 | 1.5 | 8000 | 4000 | 3000 | 7800 | 4000 | 2500 | -2 | -2 | -2 | 14 | 14 | 14
YLS8000HY | DX51D+Z275-N-A-C | 1 | N2 | ST 2.0 |  | F120 | F120 | 1.5 | 1.5 | 1.5 | 8000 | 4000 | 3000 | 51500 | 37500 | 30000 | -1 | -0.5 | -0.5 | 10 | 10 | 10
YLS8000HY | DX51D+Z275-N-A-C | 1 | AIR | ST 2.0 |  | F120 | F120 | 1.5 | 1.5 | 1.5 | 8000 | 4000 | 3000 | 48000 | 25500 | 25500 | -0.5 | -0.5 | -0.5 | 5 | 5 | 5
YLS8000HY | DX51D+Z275-N-A-C | 0.5 | N2 | ST 2.0 |  | F120 | F120 | 1.5 | 1.5 | 1.5 | 8000 | 4000 | 3000 | 51500 | 37500 | 30000 | -1 | -0.5 | -0.5 | 10 | 10 | 10
YLS8000HY | DX51D+Z275-N-A-C | 0.5 | AIR | ST 2.0 |  | F120 | F120 | 1.5 | 1.5 | 1.5 | 8000 | 4000 | 3000 | 48000 | 25500 | 25500 | -0.5 | -0.5 | -0.5 | 5 | 5 | 5
YLS8000HY | DX51D+Z275-N-A-C | 1.5 | N2 | ST 2.0 |  | F120 | F120 | 1.5 | 1.5 | 1.5 | 8000 | 4000 | 3000 | 37500 | 25500 | 20400 | -0.5 | -0.5 | -0.5 | 12 | 12 | 12
YLS8000HY | DX51D+Z275-N-A-C | 1.5 | AIR | ST 2.0 |  | F120 | F120 | 1.5 | 1.5 | 1.5 | 8000 | 4000 | 3000 | 48000 | 25500 | 20400 | -0.5 | -0.5 | -0.5 | 5 | 5 | 5
YLS8000HY | DX51D+Z275-N-A-C | 2 | N2 | ST 2.0 |  | F120 | F120 | 1.5 | 1.5 | 1.5 | 8000 | 4000 | 3000 | 31000 | 16500 | 13200 | -1.5 | -1 | -1 | 12 | 12 | 12
YLS8000HY | DX51D+Z275-N-A-C | 2 | AIR | ST 2.0 |  | F120 | F120 | 1.5 | 1.5 | 1.5 | 8000 | 4000 | 3000 | 36000 | 14000 | 12000 | -2 | -2 | -2 | 5 | 5 | 5
YLS8000HY | DX51D+Z275-N-A-C | 3 | N2 | ST 2.0 |  | F120 | F120 | 1.5 | 1.5 | 1.5 | 8000 | 4000 | 3000 | 18500 | 8250 | 6600 | -2.5 | -2.5 | -2.5 | 12 | 12 | 12
YLS8000HY | DX51D+Z275-N-A-C | 3 | AIR | ST 2.0 |  | F120 | F120 | 1.5 | 1.5 | 1.5 | 8000 | 4000 | 3000 | 29500 | 8250 | 6600 | -1 | -2.5 | -2.5 | 5 | 5 | 5
YLS8000HY | DX51D+Z275-N-A-C | 2.5 | N2 | ST 2.0 |  | F120 | F120 | 1.5 | 1.5 | 1.5 | 8000 | 4000 | 3000 | 23000 | 12500 | 10000 | -2 | -2 | -2 | 12 | 12 | 12
YLS8000HY | DX51D+Z275-N-A-C | 2.5 | AIR | ST 2.0 |  | F120 | F120 | 1.5 | 1.5 | 1.5 | 8000 | 4000 | 3000 | 36000 | 12500 | 10000 | -2 | -2 | -2 | 5 | 5 | 5
YLS8000HY | DX51D+Z275-N-A-C | 4 | N2 | ST 2.5 |  | F120 | F120 | 1.5 | 1.5 | 1.5 | 8000 | 4000 | 3500 | 14600 | 5400 | 3500 | -2.3 | -2 | -2 | 14 | 14 | 14
YLS8000HY | DX51D+Z275-N-A-C | 0.8 | N2 | ST 2.0 |  | F120 | F120 | 1.5 | 1.5 | 1.5 | 8000 | 4000 | 3000 | 51500 | 37500 | 30000 | -1 | -0.5 | -0.5 | 10 | 10 | 10
YLS8000HY | DX51D+Z275-N-A-C | 0.8 | AIR | ST 2.0 |  | F120 | F120 | 1.5 | 1.5 | 1.5 | 8000 | 4000 | 3000 | 48000 | 25500 | 25500 | -0.5 | -0.5 | -0.5 | 5 | 5 | 5
YLS8000HY | DX51D+Z275-N-A-C | 1.25 | N2 | ST 2.0 |  | F120 | F120 | 1.5 | 1.5 | 1.5 | 8000 | 4000 | 3000 | 39500 | 30000 | 24000 | -0.5 | -0.5 | -0.5 | 12 | 12 | 12
YLS8000HY | DX51D+Z275-N-A-C | 1.25 | AIR | ST 2.0 |  | F120 | F120 | 1.5 | 1.5 | 1.5 | 8000 | 4000 | 3000 | 48000 | 25500 | 20400 | -0.5 | -0.5 | -0.5 | 5 | 5 | 5
YLS8000HY | S420MC | 5 | O2 | DT 1.5 |  | F55 | F55 | 1.2 | 1.2 | 1.2 | 4000 | 4000 | 3000 | 3200 | 2800 | 2300 | 8 | 6 | 6 | 0.45 | 0.65 | 0.65
YLS8000HY | S420MC | 5 | N2 | ST 2.5 |  | F120 | F120 | 0.8 | 0.8 | 0.8 | 8000 | 6000 | 4000 | 7500 | 5000 | 2800 | -2.5 | -3 | -4 | 16 | 16 | 16
YLS8000HY | S420MC | 5 | N2 | RT 6.0 |  | F120 | F120 | 0.6 | 1.2 | 1.2 | 8000 | 4000 | 4500 | 11000 | 4400 | 3400 | 0 | -1 | -1 | 12 | 14 | 14
YLS8000HY | S420MC | 5 | AIR | ST 3.0 |  | F120 | F120 | 0.5 | 0.5 | 0.5 | 8000 | 6000 | 6000 | 14500 | 10936 | 9666 | 0 | 0 | 0 | 14 | 14 | 14
YLS8000HY | S420MC | 5 | GasMix | RT 6.0 | 2% | F120 | F120 | 0.6 | 1.2 | 1.2 | 8000 | 4000 | 4500 | 11600 | 4400 | 3400 | 0 | -1 | -1 | 12 | 14 | 14
YLS8000HY | S420MC | 12 | O2 | DT 1.5 |  | F55 | F55 | 1.2 | 1.2 | 1.2 | 6000 | 4500 | 3000 | 1800 | 1500 | 1000 | 10.5 | 10.5 | 10.5 | 0.55 | 0.55 | 0.6
YLS8000HY | S420MC | 15 | O2 | DT 1.75 |  | F55 | F100 | 1.5 | 1.5 | 1.5 | 4400 | 3000 | 3600 | 1150 | 1000 | 1000 | 7 | 4.5 | 7 | 0.6 | 0.6 | 0.6
YLS8000HY | S420MC | 15 | O2 | DT 1.5 | 8 Kw | F55 | F120 | 1.5 | 1.5 | 1.5 | 8000 | 3700 | 3600 | 1450 | 1000 | 1000 | 7 | 7 | 7 | 0.55 | 0.55 | 0.6
YLS8000HY | S420MC | 6 | N2 | ST 2.5 |  | F120 | F120 | 0.6 | 0.6 | 0.8 | 8000 | 4000 | 4000 | 6000 | 4000 | 2000 | -2.7 | -2.5 | -4 | 16 | 14 | 17
YLS8000HY | S420MC | 6 | O2 | DT 1.5 |  | F55 | F55 | 1.2 | 1.2 | 1.2 | 5000 | 4000 | 3000 | 2800 | 2450 | 2000 | 9 | 10.5 | 10.5 | 0.7 | 0.8 | 0.8
YLS8000HY | S420MC | 6 | N2 | RT 6.0 |  | F120 | F120 | 0.6 | 1.2 | 1.2 | 8000 | 6000 | 4500 | 8400 | 4000 | 3000 | -0.5 | -1 | -0.5 | 12 | 14 | 14
YLS8000HY | S420MC | 6 | AIR | ST 3.0 |  | F120 | F120 | 0.5 | 1.2 | 1.2 | 8000 | 6000 | 6000 | 9300 | 6685 | 6172 | 0 | -0.5 | -0.5 | 12 | 10 | 10
YLS8000HY | S420MC | 6 | GasMix | RT 6.0 | 2% | F120 | F120 | 0.6 | 1.2 | 1.2 | 8000 | 6000 | 4500 | 8900 | 4000 | 3000 | -0.5 | -1 | -0.5 | 12 | 14 | 14
YLS8000HY | S420MC | 8 | N2 | ST 3.0 |  | F120 | F120 | 0.8 | 0.8 | 0.8 | 8000 | 10000 | 4500 | 2550 | 2100 | 700 | -5.2 | -2.8 | -4 | 17 | 19 | 17
YLS8000HY | S420MC | 8 | O2 | DT 1.5 |  | F55 | F55 | 1.2 | 1.2 | 1.2 | 5000 | 4500 | 3500 | 2500 | 2150 | 1650 | 9.5 | 9.5 | 9.5 | 0.65 | 0.5 | 0.6
YLS8000HY | S420MC | 8 | N2 | RT 6.0 |  | F120 | F120 | 0.6 | 0.6 | 0.6 | 8000 | 8000 | 4500 | 3600 | 3000 | 700 | -4.2 | -4.4 | -4.4 | 16 | 16 | 16
YLS8000HY | S420MC | 8 | AIR | ST 3.0 |  | F85 | F85 | 0.5 | 0.5 | 0.5 | 8000 | 8000 | 6000 | 5600 | 5972 | 3781 | 0 | -2 | -1.5 | 12 | 10 | 12
YLS8000HY | S420MC | 8 | GasMix | RT 6.0 | 2% | F120 | F120 | 0.6 | 0.6 | 0.6 | 8000 | 8000 | 4500 | 3800 | 3000 | 700 | -4.2 | -4.4 | -4.4 | 16 | 16 | 16
YLS8000HY | S420MC | 10 | N2 | ST 3.0 |  | F120 | F120 | 0.4 | 0.4 | 3 | 8000 | 10000 | 6000 | 1300 | 2000 | 110 | -8.5 | -4.7 | -8 | 16 | 16 | 16
YLS8000HY | S420MC | 10 | O2 | DT 1.5 |  | F55 | F55 | 1.2 | 1.2 | 1.2 | 6000 | 4000 | 3000 | 2200 | 1900 | 1650 | 10.5 | 10.5 | 10.5 | 0.7 | 0.7 | 0.7
YLS8000HY | S420MC | 10 | N2 | RT 10.0 |  | F120 | F120 | 0.5 | 0.5 | 0.5 | 8000 | 5000 | 6000 | 2900 | 1200 | 700 | -4.5 | -4 | -5 | 14 | 14 | 10
YLS8000HY | S420MC | 10 | AIR | ST 3.0 |  | F85 | F85 | 0.5 | 0.5 | 0.5 | 8000 | 8000 | 8000 | 3000 | 3000 | 3000 | -2.4 | -2.4 | -2.4 | 12 | 12 | 12
YLS8000HY | S420MC | 10 | GasMix | RT 10.0 | 2% | F120 | F120 | 0.5 | 0.5 | 0.5 | 8000 | 5000 | 6000 | 3100 | 1200 | 700 | -4.5 | -4 | -5 | 14 | 14 | 10
YLS8000HY | S420MC | 20 | O2 | DT 2.5 | Coll 70 | F55 | F55 | 1.5 | 1.2 | 1.2 | 4200 | 4000 | 3500 | 850 | 850 | 850 | 9 | 5 | 5.5 | 0.6 | 0.5 | 0.55
YLS8000HY | S420MC | 20 | O2 | DT 1.75 | 8 Kw | F100 | F120 | 1.5 | 1.5 | 1.5 | 8000 | 8000 | 8000 | 1100 | 1100 | 1100 | 7.5 | 7.5 | 7.5 | 0.65 | 0.7 | 0.7
YLS8000HY | S420MC | 25 | O2 | SMT 4.0 |  | F55 | F120 | 1.5 | 1.2 | 1.5 | 5200 | 6000 | 4800 | 740 | 750 | 700 | 5 | 5.5 | 5 | 0.6 | 0.45 | 0.6
YLS8000HY | S420MC | 25 | O2 | DT 2 | 8 Kw | F100 | F120 | 1.5 | 1.5 | 1.5 | 8000 | 8000 | 8000 | 850 | 799 | 799 | 9 | 8.5 | 8.5 | 0.55 | 0.55 | 0.55
YLS8000HY | S420MC | 4 | O2 | DT 1.5 |  | F100 | F100 | 1.2 | 1.2 | 1.2 | 3800 | 3800 | 3400 | 3000 | 3500 | 2800 | 6.2 | 7 | 7 | 0.35 | 0.45 | 0.45
YLS8000HY | S420MC | 4 | N2 | ST 2.5 |  | F120 | F120 | 0.8 | 0.8 | 0.8 | 8000 | 6000 | 4000 | 8650 | 5200 | 3800 | -2 | -2.9 | -3.3 | 17 | 17 | 17
YLS8000HY | S420MC | 4 | N2 | RT 6.0 |  | F120 | F120 | 0.6 | 1.2 | 1.2 | 8000 | 4000 | 4000 | 14000 | 5400 | 3500 | 0.5 | -3 | -3 | 14 | 14 | 14
YLS8000HY | S420MC | 4 | AIR | ST 3.0 |  | F120 | F120 | 0.5 | 0.5 | 0.5 | 8000 | 6000 | 4000 | 16500 | 14064 | 7852 | 0 | 0 | 0 | 12 | 12 | 12
YLS8000HY | S420MC | 4 | GasMix | RT 6.0 | 2% | F120 | F120 | 0.6 | 1.2 | 1.2 | 8000 | 4000 | 4000 | 15000 | 5400 | 3500 | 0.5 | -3 | -3 | 14 | 14 | 14
YLS8000HY | DC01 | 1 | N2 | ST 2.0 |  | F120 | F120 | 1.2 | 1.2 | 1.2 | 8000 | 4000 | 3000 | 55000 | 28000 | 24000 | -0.5 | -1 | -1 | 12 | 10 | 10
YLS8000HY | DC01 | 1 | O2 | ST 1.5 |  | F120 | F120 | 1.2 | 1.2 | 1.2 | 1000 | 800 | 700 | 8000 | 6500 | 5600 | 2 | 2 | 2 | 4.5 | 4.5 | 4.5
YLS8000HY | DC01 | 1 | AIR | ST 2.0 |  | F120 | F120 | 1.5 | 1.5 | 1.5 | 8000 | 4000 | 3000 | 55000 | 32000 | 32000 | 0.5 | 0.5 | 0.5 | 5 | 5 | 5
YLS8000HY | DC01 | 1 | GasMix | ST 2.0 | 2% | F120 | F120 | 1.2 | 1.2 | 1.2 | 8000 | 4000 | 3000 | 58500 | 28000 | 24000 | -0.5 | -1 | -1 | 12 | 10 | 10
YLS8000HY | DC01 | 1.5 | N2 | ST 2.0 |  | F120 | F120 | 1.2 | 1.2 | 1.2 | 8000 | 4000 | 3000 | 38500 | 25500 | 20400 | -0.5 | -0.5 | -0.5 | 12 | 12 | 12
YLS8000HY | DC01 | 1.5 | O2 | ST 1.5 |  | F120 | F120 | 1.2 | 1.2 | 1.2 | 1100 | 900 | 700 | 6200 | 5000 | 4400 | 2 | 2 | 2 | 4 | 4 | 4
YLS8000HY | DC01 | 1.5 | AIR | ST 2.0 |  | F120 | F120 | 1.5 | 1.5 | 1.5 | 8000 | 4000 | 3000 | 40000 | 32000 | 32000 | -1.5 | -1.5 | -1.5 | 5 | 5 | 5
YLS8000HY | DC01 | 1.5 | GasMix | ST 2.0 | 2% | F120 | F120 | 1.2 | 1.2 | 1.2 | 8000 | 4000 | 3000 | 40000 | 25500 | 20400 | -0.5 | -0.5 | -0.5 | 12 | 12 | 12
YLS8000HY | DC01 | 2 | N2 | ST 2.0 |  | F120 | F120 | 1.2 | 1.2 | 1.2 | 8000 | 4000 | 3000 | 35000 | 16500 | 10000 | -0.5 | -1.5 | -1.5 | 12 | 10 | 10
YLS8000HY | DC01 | 2 | O2 | ST 1.5 |  | F100 | F100 | 1.2 | 1.2 | 1.2 | 1200 | 900 | 850 | 4600 | 4400 | 3800 | 2 | 2 | 2 | 3 | 2.5 | 2.5
YLS8000HY | DC01 | 2 | AIR | ST 2.0 |  | F120 | F120 | 1.5 | 1.5 | 1.5 | 8000 | 4000 | 3000 | 32000 | 20000 | 16800 | -2.5 | -2.5 | -2.5 | 5 | 5 | 5
YLS8000HY | DC01 | 2 | GasMix | ST 2.0 | 2% | F120 | F120 | 1.2 | 1.2 | 1.2 | 8000 | 4000 | 3000 | 38500 | 16500 | 10000 | -0.5 | -1.5 | -1.5 | 12 | 10 | 10
YLS8000HY | DC01 | 2.5 | N2 | ST 2.0 |  | F120 | F120 | 1.2 | 1.2 | 1.2 | 8000 | 4000 | 3000 | 27500 | 20000 | 16800 | -0.5 | -0.5 | -0.5 | 14 | 14 | 14
YLS8000HY | DC01 | 2.5 | O2 | ST 1.5 |  | F120 | F120 | 1.2 | 1.2 | 1.2 | 1100 | 900 | 750 | 4700 | 3750 | 3300 | 2 | 2 | 2 | 4 | 4 | 4
YLS8000HY | DC01 | 2.5 | AIR | ST 2.0 |  | F120 | F120 | 1.5 | 1.5 | 1.5 | 8000 | 4000 | 3000 | 22000 | 15000 | 11000 | -3 | -3 | -3 | 5 | 5 | 5
YLS8000HY | DC01 | 2.5 | GasMix | ST 2.0 | 2% | F120 | F120 | 1.2 | 1.2 | 1.2 | 8000 | 4000 | 3000 | 29000 | 20000 | 16800 | -0.5 | -0.5 | -0.5 | 14 | 14 | 14
YLS8000HY | DC01 | 3 | N2 | ST 2.0 |  | F120 | F120 | 0.8 | 0.8 | 1.2 | 8000 | 3800 | 3000 | 18000 | 9000 | 6000 | 0 | -1.8 | -2 | 16 | 16 | 16
YLS8000HY | DC01 | 3 | O2 | ST 2.0 |  | F100 | F100 | 1.2 | 1.2 | 1.2 | 1900 | 1200 | 1100 | 4200 | 3500 | 3000 | 3 | 3 | 3 | 2 | 2 | 2
YLS8000HY | DC01 | 3 | N2 | RT 6.0 |  | F120 | F120 | 1.2 | 1.2 | 1.2 | 8000 | 5000 | 3000 | 24000 | 12000 | 6000 | -0.5 | -1 | -1 | 15 | 15 | 15
YLS8000HY | DC01 | 3 | AIR | ST 2.0 |  | F120 | F120 | 1.5 | 1.5 | 1.5 | 8000 | 4000 | 4000 | 12500 | 6000 | 4000 | -4 | -4 | -4 | 5 | 5 | 5
YLS8000HY | DC01 | 3 | GasMix | RT 6.0 | 2% | F120 | F120 | 1.2 | 1.2 | 1.2 | 8000 | 5000 | 3000 | 25500 | 12000 | 6000 | -0.5 | -1 | -1 | 15 | 15 | 15
YLS8000HY | DC01 | 4 | O2 | DT 1.5 |  | F100 | F100 | 1.2 | 1.2 | 1.2 | 3800 | 3800 | 3400 | 3000 | 3000 | 2800 | 6.2 | 7 | 7 | 0.35 | 0.45 | 0.45
YLS8000HY | DC01 | 4 | N2 | ST 2.5 |  | F120 | F120 | 0.8 | 0.8 | 0.8 | 8000 | 6000 | 4000 | 8650 | 5200 | 3800 | -2 | -2.9 | -3.3 | 17 | 17 | 17
YLS8000HY | DC01 | 4 | N2 | RT 6.0 |  | F120 | F120 | 0.6 | 1.2 | 1.2 | 8000 | 4000 | 4000 | 14000 | 5400 | 3500 | 0.5 | -3 | -3 | 14 | 14 | 14
YLS8000HY | DC01 | 4 | AIR | ST 3.0 |  | F120 | F120 | 0.5 | 0.5 | 0.5 | 8000 | 6000 | 4000 | 16500 | 14064 | 7852 | 0 | 0 | 0 | 12 | 12 | 12
YLS8000HY | DC01 | 4 | GasMix | RT 6.0 | 2% | F120 | F120 | 0.6 | 1.2 | 1.2 | 8000 | 4000 | 4000 | 15000 | 5400 | 3500 | 0.5 | -3 | -3 | 14 | 14 | 14
YLS8000HY | DC01 | 5 | N2 | ST 2.5 |  | F120 | F120 | 0.8 | 0.8 | 0.8 | 8000 | 6000 | 4000 | 7500 | 5000 | 2800 | -2.5 | -3 | -4 | 16 | 16 | 16
YLS8000HY | DC01 | 5 | O2 | DT 1.5 |  | F55 | F55 | 1.2 | 1.2 | 1.2 | 4000 | 4000 | 3000 | 3200 | 2800 | 2300 | 8 | 6 | 6 | 0.45 | 0.65 | 0.65
YLS8000HY | DC01 | 5 | N2 | RT 6.0 |  | F120 | F120 | 0.6 | 1.2 | 1.2 | 8000 | 4000 | 4500 | 11000 | 4400 | 3400 | 0 | -1 | -1 | 12 | 14 | 14
YLS8000HY | DC01 | 5 | AIR | ST 3.0 |  | F120 | F120 | 0.5 | 0.5 | 0.5 | 8000 | 6000 | 6000 | 14500 | 10936 | 9666 | 0 | 0 | 0 | 14 | 14 | 14
YLS8000HY | DC01 | 5 | GasMix | RT 6.0 | 2% | F120 | F120 | 0.6 | 1.2 | 1.2 | 8000 | 4000 | 4500 | 11600 | 4400 | 3400 | 0 | -1 | -1 | 12 | 14 | 14
YLS8000HY | DC01 | 1.25 | O2 | ST 1.5 |  | F120 | F120 | 1.2 | 1.2 | 1.2 | 1100 | 900 | 700 | 6200 | 5000 | 4400 | 2 | 2 | 2 | 4 | 4 | 4
YLS8000HY | DC01 | 1.25 | AIR | ST 2.0 |  | F120 | F120 | 1.5 | 1.5 | 1.5 | 8000 | 4000 | 3000 | 40000 | 32000 | 32000 | -1.5 | -1.5 | -1.5 | 5 | 5 | 5
YLS8000HY | DC01 | 1.25 | N2 | ST 2.0 |  | F120 | F120 | 1.2 | 1.2 | 1.2 | 8000 | 4000 | 3000 | 45000 | 28000 | 30000 | -0.5 | -0.5 | -0.5 | 10 | 10 | 1
YLS8000HY | DC01 | 1.25 | GasMix | ST 2.0 | 2% | F120 | F120 | 1.2 | 1.2 | 1.2 | 8000 | 4000 | 3000 | 47000 | 28000 | 30000 | -0.5 | -0.5 | -0.5 | 10 | 10 | 1
YLS8000HY | DC01 | 0.5 | N2 | ST 2.0 |  | F120 | F120 | 1.2 | 1.2 | 1.2 | 8000 | 4000 | 3000 | 55000 | 28000 | 24000 | -1 | -1 | -1 | 12 | 10 | 10
YLS8000HY | DC01 | 0.5 | O2 | ST 1.5 |  | F120 | F120 | 1.2 | 1.2 | 1.2 | 1000 | 800 | 700 | 8000 | 6500 | 5600 | 2 | 2 | 2 | 4.5 | 4.5 | 4.5
YLS8000HY | DC01 | 0.5 | AIR | ST 2.0 |  | F120 | F120 | 1.5 | 1.5 | 1.5 | 8000 | 4000 | 3000 | 55000 | 32000 | 32000 | 0.5 | 0.5 | 0.5 | 5 | 5 | 5
YLS8000HY | DC01 | 0.5 | GasMix | ST 2.0 | 2% | F120 | F120 | 1.2 | 1.2 | 1.2 | 8000 | 4000 | 3000 | 58500 | 28000 | 24000 | -1 | -1 | -1 | 12 | 10 | 10
YLS8000HY | DC01 | 0.8 | N2 | ST 2.0 |  | F120 | F120 | 1.2 | 1.2 | 1.2 | 8000 | 4000 | 3000 | 55000 | 28000 | 24000 | -1 | -1 | -1 | 12 | 10 | 10
YLS8000HY | DC01 | 0.8 | O2 | ST 1.5 |  | F120 | F120 | 1.2 | 1.2 | 1.2 | 1000 | 800 | 700 | 8000 | 6500 | 5600 | 2 | 2 | 2 | 4.5 | 4.5 | 4.5
YLS8000HY | DC01 | 0.8 | AIR | ST 2.0 |  | F120 | F120 | 1.5 | 1.5 | 1.5 | 8000 | 4000 | 3000 | 55000 | 32000 | 32000 | 0.5 | 0.5 | 0.5 | 5 | 5 | 5
YLS8000HY | DC01 | 0.8 | GasMix | ST 2.0 | 2% | F120 | F120 | 1.2 | 1.2 | 1.2 | 8000 | 4000 | 3000 | 58500 | 28000 | 24000 | -1 | -1 | -1 | 12 | 10 | 10
YLS8000HY | X5CrNi18-10 | 1 | N2 | ST 2.0 |  | F120 | F120 | 0.8 | 0.8 | 0.8 | 8000 | 4000 | 3000 | 60000 | 46000 | 34000 | -0.8 | -0.5 | -0.5 | 10 | 10 | 10
YLS8000HY | X5CrNi18-10 | 1 | AIR | ST 2.0 |  | F120 | F120 | 1.5 | 1.5 | 1.5 | 8000 | 4000 | 3000 | 50000 | 30000 | 30000 | 0.5 | 0.5 | -0.5 | 5 | 5 | 5
YLS8000HY | X5CrNi18-10 | 1.5 | N2 | ST 2.0 |  | F120 | F120 | 0.8 | 0.8 | 0.8 | 8000 | 4000 | 3000 | 48750 | 30000 | 24000 | -1 | -1 | -1 | 10 | 10 | 10
YLS8000HY | X5CrNi18-10 | 1.5 | AIR | ST 2.0 |  | F120 | F120 | 1.5 | 1.5 | 1.5 | 8000 | 4000 | 3000 | 37000 | 18500 | 10000 | 0 | 0 | -1.5 | 5 | 5 | 5
YLS8000HY | X5CrNi18-10 | 2 | N2 | ST 2.0 |  | F120 | F120 | 0.8 | 0.8 | 0.8 | 8000 | 4000 | 3000 | 39500 | 20000 | 16800 | -1.5 | -1.5 | -1.5 | 10 | 10 | 10
YLS8000HY | X5CrNi18-10 | 2 | AIR | ST 2.0 |  | F120 | F120 | 1.5 | 1.5 | 1.5 | 8000 | 4000 | 3000 | 32500 | 18500 | 10000 | -0.5 | -0.5 | -1.5 | 5 | 5 | 5
YLS8000HY | X5CrNi18-10 | 2.5 | N2 | ST 2.0 |  | F120 | F120 | 0.8 | 0.8 | 0.8 | 8000 | 4000 | 3000 | 28500 | 18000 | 10000 | -1.5 | -1.5 | -1.5 | 14 | 14 | 14
YLS8000HY | X5CrNi18-10 | 2.5 | AIR | ST 2.0 |  | F120 | F120 | 1.5 | 1.5 | 1.5 | 8000 | 4000 | 3000 | 24500 | 16000 | 10000 | -1 | -1 | -1.5 | 5 | 5 | 5
YLS8000HY | X5CrNi18-10 | 3 | N2 | ST 2.5 |  | F120 | F120 | 1.4 | 0.8 | 0.8 | 8000 | 4000 | 3000 | 22000 | 6000 | 4000 | -1.5 | -1.5 | -1.5 | 8 | 10 | 10
YLS8000HY | X5CrNi18-10 | 3 | N2 | RT 4.0 |  | F120 | F120 | 0.6 | 1.2 | 1.2 | 8000 | 6000 | 3000 | 25000 | 12000 | 3000 | -0.5 | -0.5 | -0.5 | 14 | 14 | 14
YLS8000HY | X5CrNi18-10 | 3 | AIR | ST 2.0 |  | F120 | F120 | 1.5 | 1.5 | 1.5 | 8000 | 4000 | 3000 | 15500 | 10000 | 10000 | -1.5 | -1.5 | -1.5 | 5 | 5 | 5
YLS8000HY | X5CrNi18-10 | 4 | N2 | ST 2.5 |  | F120 | F120 | 0.8 | 0.8 | 0.8 | 8000 | 4000 | 3000 | 7500 | 5200 | 3500 | -2.3 | -2.3 | -2.3 | 12 | 12 | 12
YLS8000HY | X5CrNi18-10 | 4 | N2 | RT 6.0 |  | F120 | F120 | 0.6 | 0.8 | 0.8 | 8000 | 4000 | 4000 | 18000 | 5400 | 3500 | -0.5 | -0.5 | -0.5 | 14 | 14 | 14
YLS8000HY | X5CrNi18-10 | 4 | AIR | RT 6.0 |  | F120 | F120 | 0.5 | 0.5 | 0.5 | 8000 | 6000 | 4000 | 16800 | 12598 | 8400 | -1 | -1 | -1 | 10 | 10 | 10
YLS8000HY | X5CrNi18-10 | 5 | N2 | ST 2.5 |  | F120 | F120 | 0.8 | 0.8 | 0.8 | 8000 | 4000 | 3000 | 6700 | 3500 | 2500 | -2.7 | -2.7 | -2.7 | 14 | 14 | 14
YLS8000HY | X5CrNi18-10 | 5 | N2 | RT 6.0 |  | F120 | F120 | 0.4 | 0.4 | 0.4 | 8000 | 4000 | 4000 | 13600 | 4000 | 3500 | -0.5 | -0.5 | -0.5 | 14 | 14 | 14
YLS8000HY | X5CrNi18-10 | 5 | AIR | RT 6.0 |  | F120 | F120 | 0.5 | 0.5 | 0.5 | 8000 | 6000 | 4000 | 13600 | 10199 | 6800 | -0.5 | -0.5 | -0.5 | 10 | 12 | 12
YLS8000HY | X5CrNi18-10 | 6 | N2 | ST 2.5 |  | F120 | F120 | 0.8 | 0.8 | 0.8 | 8000 | 3000 | 2500 | 5500 | 3500 | 1200 | -4.2 | -3.7 | -3.7 | 14 | 14 | 14
YLS8000HY | X5CrNi18-10 | 6 | N2 | RT 6.0 |  | F120 | F120 | 0.4 | 0.4 | 0.4 | 8000 | 6000 | 4500 | 7200 | 4000 | 3000 | -2 | -2 | -2 | 11 | 14 | 14
YLS8000HY | X5CrNi18-10 | 6 | AIR | RT 6.0 |  | F120 | F120 | 0.5 | 0.5 | 0.5 | 8000 | 6000 | 4000 | 9000 | 6406 | 3763 | -2 | -2 | -2 | 10 | 10 | 10
YLS8000HY | X5CrNi18-10 | 8 | N2 | RT 6.0 |  | F120 | F120 | 0.4 | 0.4 | 0.4 | 8000 | 4000 | 3000 | 4500 | 1400 | 1000 | -3.6 | -3 | -3 | 16 | 14 | 14
YLS8000HY | X5CrNi18-10 | 8 | N2 | ST 3.0 |  | F120 | F120 | 0.8 | 0.8 | 0.8 | 8000 | 4500 | 3000 | 3300 | 2200 | 1000 | -5 | -5 | -5 | 16 | 12 | 12
YLS8000HY | X5CrNi18-10 | 8 | AIR | RT 10.0 |  | F100 | F120 | 0.5 | 0.5 | 0.5 | 8000 | 6000 | 4000 | 4300 | 3150 | 1885 | -3.7 | -3.7 | -3.7 | 10 | 10 | 10
YLS8000HY | X5CrNi18-10 | 10 | N2 | SMT 3.5 |  | F100 | F120 | 0.6 | 0.8 | 0.8 | 8000 | 4500 | 4000 | 2650 | 870 | 720 | -7 | -6.2 | -6.2 | 14 | 14 | 14
YLS8000HY | X5CrNi18-10 | 10 | N2 | RT 10.0 |  | F100 | F120 | 0.4 | 0.4 | 0.4 | 8000 | 4500 | 4000 | 3700 | 870 | 720 | -3.9 | -4 | -4 | 12 | 14 | 14
YLS8000HY | X5CrNi18-10 | 10 | AIR | RT 10.0 |  | F100 | F120 | 0.5 | 0.5 | 0.5 | 8000 | 6000 | 4000 | 3200 | 2200 | 1300 | -4 | -4 | -4 | 10 | 10 | 10
YLS8000HY | X5CrNi18-10 | 12 | N2 | SMT 3.5 |  | F100 | F100 | 0.6 | 0.6 | 0.6 | 8000 | 4000 | 4000 | 1900 | 540 | 350 | -7.7 | -9.5 | -10 | 14 | 14 | 12
YLS8000HY | X5CrNi18-10 | 12 | N2 | RT 10.0 |  | F100 | F120 | 0.4 | 0.4 | 0.4 | 8000 | 4000 | 4000 | 2200 | 540 | 350 | -5 | -5 | -5 | 12 | 8 | 8
YLS8000HY | X5CrNi18-10 | 12 | AIR | RT 10.0 |  | F100 | F100 | 0.5 | 0.5 | 0.5 | 8000 | 6000 | 4000 | 2300 | 1678 | 967 | -4.8 | -6 | -6 | 10 | 10 | 10
YLS8000HY | X5CrNi18-10 | 15 | N2 | SMT 5.0 |  | F100 | F100 | 0.4 | 0.4 | 0.4 | 8000 | 6000 | 4500 | 1400 | 600 | 300 | -9.2 | -11 | -11 | 15 | 12 | 10
YLS8000HY | X5CrNi18-10 | 15 | N2 | RT 10.0 |  | F100 | F100 | 0.4 | 0.4 | 0.8 | 8000 | 6000 | 4500 | 1500 | 600 | 300 | -4 | -7 | -7 | 14 | 8 | 8
YLS8000HY | X5CrNi18-10 | 15 | AIR | RT 10.0 |  | F100 | F100 | 0.4 | 0.4 | 0.4 | 8000 | 6000 | 4000 | 1400 | 1077 | 536 | -6.3 | -7.3 | -7.3 | 10 | 10 | 10
YLS8000HY | X5CrNi18-10 | 20 | N2 | SMT 5.0 |  | F100 | F100 | 0.4 | 0.4 | 0.4 | 8000 | 8000 | 10000 | 600 | 700 | 200 | -13 | -12.4 | -14 | 16 | 16 | 10
YLS8000HY | X5CrNi18-10 | 20 | AIR | RT 10.0 |  | F100 | F100 | 0.4 | 0.4 | 0.8 | 8000 | 6000 | 4500 | 750 | 600 | 300 | -10.3 | -7 | -7 | 8 | 8 | 8
YLS8000HY | X5CrNi18-10 | 25 | N2 | SMT 5.0 |  | F100 | F120 | 0.4 | 0.4 | 0.4 | 8000 | 10000 | 6000 | 575 | 700 | 170 | -9 | -9 | -14 | 12 | 12 | 10
YLS8000HY | X5CrNi18-10 | 25 | AIR | SMT 5.0 |  | F100 | F120 | 0.4 | 0.4 | 0.4 | 8000 | 6000 | 6000 | 500 | 170 | 170 | -9 | -9 | -14 | 12 | 12 | 10
YLS8000HY | X5CrNi18-10 | 0.5 | N2 | ST 2.0 |  | F120 | F120 | 0.8 | 0.8 | 0.8 | 8000 | 4000 | 3000 | 60000 | 46000 | 34000 | -0.8 | -0.5 | -0.5 | 10 | 10 | 10
YLS8000HY | X5CrNi18-10 | 0.5 | AIR | ST 2.0 |  | F120 | F120 | 1.5 | 1.5 | 1.5 | 8000 | 4000 | 3000 | 50000 | 30000 | 30000 | 0.5 | 0.5 | -0.5 | 5 | 5 | 5
YLS8000HY | X5CrNi18-10 | 0.8 | N2 | ST 2.0 |  | F120 | F120 | 0.8 | 0.8 | 0.8 | 8000 | 4000 | 3000 | 60000 | 46000 | 34000 | -0.8 | -0.5 | -0.5 | 10 | 10 | 10
YLS8000HY | X5CrNi18-10 | 0.8 | AIR | ST 2.0 |  | F120 | F120 | 1.5 | 1.5 | 1.5 | 8000 | 4000 | 3000 | 50000 | 30000 | 30000 | 0.5 | 0.5 | -0.5 | 5 | 5 | 5
YLS8000HY | X5CrNi18-10 | 1.25 | N2 | ST 2.0 |  | F120 | F120 | 0.8 | 0.8 | 0.8 | 8000 | 4000 | 3000 | 49750 | 37000 | 28000 | -1 | -1 | -1 | 10 | 10 | 10
YLS8000HY | X5CrNi18-10 | 1.25 | AIR | ST 2.0 |  | F120 | F120 | 1.5 | 1.5 | 1.5 | 8000 | 4000 | 3000 | 37000 | 18500 | 10000 | 0 | 0 | -1.5 | 5 | 5 | 5
YLS8000HY | Startup | 6 | N2 | ST 3.0 |  | F120 | F120 | 4 | 4 | 0.8 | 500 | 500 | 3000 | 8000 | 8000 | 1500 | 4 | 4 | -3 | 2 | 2 | 16
YLS8000HY | Startup | 6 | O2 | DT 1.5 |  | F55 | F55 | 1.2 | 1.2 | 1.2 | 4000 | 3000 | 2000 | 2800 | 2700 | 1300 | 9 | 9 | 9 | 0.6 | 0.6 | 0.6
YLS8000HY | Startup2 | 6 | O2 | DT 1.5 |  | F55 | F55 | 1.2 | 1.2 | 1.2 | 4000 | 3000 | 2000 | 2800 | 2700 | 1300 | 9 | 9 | 9 | 0.6 | 0.6 | 0.6
YLS8000PR | CuZn37 | 1 | N2 | ST 2.0 |  | F120 | F120 | 1.2 | 1.2 | 1.2 | 8000 | 4000 | 3000 | 50000 | 31000 | 30000 | 1.5 | 1.5 | 1.5 | 8 | 8 | 8
YLS8000PR | CuZn37 | 0.5 | N2 | ST 2.0 |  | F120 | F120 | 1.2 | 1.2 | 1.2 | 8000 | 4000 | 3000 | 55000 | 37500 | 30000 | 1.5 | 1.5 | 1.5 | 8 | 8 | 8
YLS8000PR | CuZn37 | 1.5 | N2 | ST 2.0 |  | F120 | F120 | 1.2 | 1.2 | 1.2 | 8000 | 4000 | 3000 | 41000 | 27700 | 22200 | 1.5 | 1.5 | 1.5 | 8 | 8 | 8
YLS8000PR | CuZn37 | 2 | N2 | ST 2.0 |  | F120 | F120 | 1.2 | 1.2 | 1.2 | 8000 | 4500 | 3500 | 27250 | 18350 | 13700 | 1 | 1 | 1 | 8 | 8 | 8
YLS8000PR | CuZn37 | 3 | N2 | ST 2.5 |  | F120 | F120 | 1.2 | 1.2 | 1.2 | 8000 | 5000 | 5000 | 12000 | 10200 | 8200 | 0 | 0 | 0 | 14 | 14 | 14
YLS8000PR | CuZn37 | 4 | N2 | ST 2.5 |  | F120 | F120 | 1.2 | 1.2 | 1.2 | 8000 | 5000 | 4000 | 7200 | 6000 | 4800 | -1 | -2 | -2 | 14 | 14 | 14
YLS8000PR | CuZn37 | 5 | N2 | ST 2.5 |  | F120 | F120 | 0.8 | 0.8 | 0.8 | 8000 | 5500 | 4500 | 5750 | 3200 | 2700 | -1.5 | -2.5 | -2.5 | 14 | 14 | 14
YLS8000PR | CuZn37 | 6 | N2 | ST 2.5 |  | F120 | F120 | 0.8 | 0.8 | 0.8 | 8000 | 4500 | 4500 | 5350 | 2900 | 2700 | -1 | -2 | -2 | 14 | 14 | 14
YLS8000PR | CuZn37 | 8 | N2 | ST 2.5 |  | F120 | F120 | 0.8 | 0.8 | 0.8 | 8000 | 4400 | 4400 | 2100 | 800 | 800 | -3.5 | -3 | -3 | 14 | 14 | 14
YLS8000PR | CuZn37 | 10 | N2 | ST 2.5 |  | F120 | F120 | 0.8 | 0.8 | 0.8 | 8000 | 5000 | 5000 | 1500 | 675 | 400 | -5 | -6.5 | -6.5 | 14 | 14 | 14
YLS8000PR | CuZn37 | 12 | N2 | ST 3.0 |  | F120 | F120 | 0.8 | 0.8 | 0.8 | 8000 | 5000 | 5000 | 960 | 450 | 400 | -5 | -5 | -5 | 14 | 14 | 14
YLS8000PR | CuZn37 | 0.8 | N2 | ST 2.0 |  | F120 | F120 | 1.2 | 1.2 | 1.2 | 8000 | 4000 | 3000 | 50000 | 37500 | 30000 | 1.5 | 1.5 | 1.5 | 8 | 8 | 8
YLS8000PR | CuZn37 | 1.25 | N2 | ST 2.0 |  | F120 | F120 | 1.2 | 1.2 | 1.2 | 8000 | 4000 | 3000 | 42000 | 27700 | 25000 | 1.5 | 1.5 | 1.5 | 8 | 8 | 8
YLS8000PR | CuZn37 | 2.5 | N2 | ST 2.5 |  | F120 | F120 | 1.2 | 1.2 | 1.2 | 8000 | 5000 | 5000 | 17600 | 13500 | 10000 | 0 | 0 | 0 | 14 | 14 | 14
YLS8000PR | Cu-OF | 1.5 | O2 | ST 2.0 |  | F120 | F120 | 1.2 | 1.2 | 1.2 | 8000 | 4000 | 3000 | 32000 | 21700 | 17400 | 1 | 0.5 | 0.5 | 8 | 8 | 8
YLS8000PR | Cu-OF | 1 | O2 | ST 2.0 |  | F120 | F120 | 1.2 | 1.2 | 1.2 | 8000 | 4000 | 3000 | 36000 | 21700 | 17400 | 1 | 0.5 | 0.5 | 8 | 8 | 8
YLS8000PR | Cu-OF | 0.5 | O2 | ST 2.0 |  | F120 | F120 | 1.2 | 1.2 | 1.2 | 8000 | 4000 | 3000 | 46000 | 21700 | 17400 | 1 | 0.5 | 0.5 | 8 | 8 | 8
YLS8000PR | Cu-OF | 2 | O2 | ST 2.0 |  | F120 | F120 | 1.2 | 1.2 | 1.2 | 8000 | 4000 | 3000 | 28000 | 17000 | 13800 | 0.5 | 0.5 | 0.5 | 8 | 8 | 8
YLS8000PR | Cu-OF | 3 | O2 | ST 2.0 |  | F120 | F120 | 1.2 | 1.2 | 1.2 | 8000 | 5000 | 4000 | 13000 | 6450 | 5200 | -1 | -2 | -1.5 | 8 | 8 | 8
YLS8000PR | Cu-OF | 4 | O2 | ST 2.0 |  | F120 | F120 | 1.2 | 1.2 | 1.2 | 8000 | 4400 | 4000 | 10000 | 3600 | 2850 | -1.5 | -2 | -2 | 8 | 8 | 8
YLS8000PR | Cu-OF | 5 | O2 | ST 2.0 |  | F120 | F120 | 1.2 | 1.2 | 1.2 | 8000 | 6000 | 6000 | 4500 | 2300 | 1800 | -2.5 | -2.5 | -2.5 | 8 | 8 | 8
YLS8000PR | Cu-OF | 6 | O2 | ST 2.0 |  | F120 | F120 | 1.2 | 1.2 | 1.2 | 8000 | 5000 | 4500 | 2400 | 900 | 720 | -4 | -5.5 | -5.5 | 8 | 8 | 8
YLS8000PR | Cu-OF | 8 | O2 | ST 2.0 |  | F120 | F120 | 1.2 | 1.2 | 1.2 | 8000 | 6000 | 5000 | 1600 | 800 | 500 | -4 | -6 | -6 | 8 | 8 | 8
YLS8000PR | Cu-OF | 10 | O2 | ST 2.0 |  | F120 | F120 | 1.2 | 1.2 | 1.2 | 8000 | 5000 | 5000 | 1100 | 500 | 400 | -4.5 | -5 | -4.5 | 8 | 8 | 8
YLS8000PR | Cu-OF | 12 | O2 | ST 2.0 |  | F120 | F120 | 1.2 | 1.2 | 1.2 | 8000 | 6000 | 6000 | 400 | 350 | 250 | -7 | -6.5 | -6.5 | 8 | 8 | 8
YLS8000PR | Cu-OF | 0.8 | O2 | ST 2.0 |  | F120 | F120 | 1.2 | 1.2 | 1.2 | 8000 | 4000 | 3000 | 39000 | 21700 | 17400 | 1 | 0.5 | 0.5 | 8 | 8 | 8
YLS8000PR | Cu-OF | 1.25 | O2 | ST 2.0 |  | F120 | F120 | 1.2 | 1.2 | 1.2 | 8000 | 4000 | 3000 | 33000 | 21700 | 17400 | 1 | 0.5 | 0.5 | 8 | 8 | 8
YLS8000PR | Cu-OF | 2.5 | O2 | ST 2.0 |  | F120 | F120 | 1.2 | 1.2 | 1.2 | 8000 | 5000 | 4000 | 19000 | 11000 | 9000 | -1 | -2 | -1.5 | 8 | 8 | 8
YLS8000PR | Focal | 1 | N2 | ST 2.0 | None | F120 | F120 | 0.8 | 0.8 | 0.8 | 3000 | 2000 | 2000 | 8000 | 3500 | 1800 | 0 | 0 | 0 | 6 | 6 | 6
YLS8000PR | VPO | 2.5 | N2 | VPO 2.0 | None | F100 | F100 | 1.2 | 1.2 | 1.2 | 3000 | 3000 | 3000 | 3200 | 3400 | 2500 | -3 | -3 | -3 | 8 | 8 | 8
YLS8000PR | DC01+ZE25/25-APC | 5 | N2 | ST 2.5 | None | F120 | F120 | 1.5 | 1.5 | 1.5 | 8000 | 4000 | 3000 | 7800 | 4000 | 2500 | -2 | -2 | -2 | 14 | 14 | 14
YLS8000PR | DC01+ZE25/25-APC | 1 | N2 | ST 2.0 |  | F120 | F120 | 1.5 | 1.5 | 1.5 | 8000 | 4000 | 3000 | 51500 | 37500 | 30000 | -1 | -0.5 | -0.5 | 10 | 10 | 10
YLS8000PR | DC01+ZE25/25-APC | 1 | AIR | ST 2.0 |  | F120 | F120 | 1.5 | 1.5 | 1.5 | 8000 | 4000 | 3000 | 48000 | 25500 | 20400 | -0.5 | -0.5 | -0.5 | 5 | 5 | 5
YLS8000PR | DC01+ZE25/25-APC | 0.5 | N2 | ST 2.0 |  | F120 | F120 | 1.5 | 1.5 | 1.5 | 8000 | 4000 | 3000 | 51500 | 37500 | 30000 | -1 | -0.5 | -0.5 | 10 | 10 | 10
YLS8000PR | DC01+ZE25/25-APC | 0.5 | AIR | ST 2.0 |  | F120 | F120 | 1.5 | 1.5 | 1.5 | 8000 | 4000 | 3000 | 48000 | 25500 | 20400 | -0.5 | -0.5 | -0.5 | 5 | 5 | 5
YLS8000PR | DC01+ZE25/25-APC | 1.5 | N2 | ST 2.0 |  | F120 | F120 | 1.5 | 1.5 | 1.5 | 8000 | 4000 | 3000 | 37500 | 35000 | 20400 | -0.5 | -0.5 | -0.5 | 12 | 12 | 12
YLS8000PR | DC01+ZE25/25-APC | 1.5 | AIR | ST 2.0 |  | F120 | F120 | 1.5 | 1.5 | 1.5 | 8000 | 4000 | 3000 | 37500 | 25500 | 20400 | -0.5 | -0.5 | -0.5 | 5 | 5 | 5
YLS8000PR | DC01+ZE25/25-APC | 2 | N2 | ST 2.0 |  | F120 | F120 | 1.5 | 1.5 | 1.5 | 8000 | 4000 | 3000 | 31000 | 16500 | 13200 | -1.5 | -1 | -1 | 12 | 12 | 12
YLS8000PR | DC01+ZE25/25-APC | 2 | AIR | ST 2.0 |  | F120 | F120 | 1.5 | 1.5 | 1.5 | 8000 | 4000 | 3000 | 30000 | 14000 | 12000 | -2 | -2 | -2 | 5 | 5 | 5
YLS8000PR | DC01+ZE25/25-APC | 3 | N2 | ST 2.0 |  | F120 | F120 | 1.5 | 1.5 | 1.5 | 8000 | 4000 | 3000 | 18500 | 8250 | 6600 | -2.5 | -2.5 | -2.5 | 12 | 12 | 12
YLS8000PR | DC01+ZE25/25-APC | 3 | AIR | ST 2.0 |  | F120 | F120 | 1.5 | 1.5 | 1.5 | 8000 | 4000 | 3000 | 18000 | 8250 | 6600 | -1 | -2.5 | -2.5 | 5 | 5 | 5
YLS8000PR | DC01+ZE25/25-APC | 2.5 | N2 | ST 2.0 |  | F120 | F120 | 1.5 | 1.5 | 1.5 | 8000 | 4000 | 3000 | 23000 | 12500 | 10000 | -2 | -2 | -2 | 12 | 12 | 12
YLS8000PR | DC01+ZE25/25-APC | 2.5 | AIR | ST 2.0 |  | F120 | F120 | 1.5 | 1.5 | 1.5 | 8000 | 4000 | 3000 | 22500 | 12500 | 10000 | -2 | -2 | -2 | 5 | 5 | 5
YLS8000PR | DC01+ZE25/25-APC | 4 | N2 | ST 2.5 |  | F120 | F120 | 1.5 | 1.5 | 1.5 | 8000 | 4000 | 3500 | 14600 | 5400 | 3500 | -2.3 | -2 | -2 | 14 | 14 | 14
YLS8000PR | DC01+ZE25/25-APC | 0.8 | N2 | ST 2.0 |  | F120 | F120 | 1.5 | 1.5 | 1.5 | 8000 | 4000 | 3000 | 51500 | 37500 | 30000 | -1 | -0.5 | -0.5 | 10 | 10 | 10
YLS8000PR | DC01+ZE25/25-APC | 0.8 | AIR | ST 2.0 |  | F120 | F120 | 1.5 | 1.5 | 1.5 | 8000 | 4000 | 3000 | 48000 | 25500 | 20400 | -0.5 | -0.5 | -0.5 | 5 | 5 | 5
YLS8000PR | DC01+ZE25/25-APC | 1.25 | N2 | ST 2.0 |  | F120 | F120 | 1.5 | 1.5 | 1.5 | 8000 | 4000 | 3000 | 39500 | 30000 | 24000 | -0.5 | -0.5 | -0.5 | 12 | 12 | 12
YLS8000PR | DC01+ZE25/25-APC | 1.25 | AIR | ST 2.0 |  | F120 | F120 | 1.5 | 1.5 | 1.5 | 8000 | 4000 | 3000 | 37500 | 25500 | 20400 | -0.5 | -0.5 | -0.5 | 5 | 5 | 5
YLS8000PR | AlMg3 | 1 | O2 | ST 1.5 |  | F120 | F120 | 1.2 | 1.2 | 1.2 | 8000 | 4000 | 3000 | 58000 | 58000 | 40000 | 0.5 | 0.5 | 0.5 | 5 | 5 | 5
YLS8000PR | AlMg3 | 1 | N2 | ST 2.0 |  | F120 | F120 | 1 | 1 | 1 | 8000 | 4000 | 3000 | 40000 | 25500 | 20000 | 2.5 | 2.5 | 2.5 | 4 | 4 | 4
YLS8000PR | AlMg3 | 1 | N2 | DL 3.0 |  | F85 | F85 | 3 | 3 | 3 | 8000 | 6000 | 5000 | 34000 | 11000 | 9000 | 4 | 8 | 8 | 10 | 8 | 8
YLS8000PR | AlMg3 | 1 | AIR | ST 2.0 |  | F120 | F120 | 1.5 | 1.5 | 1.5 | 8000 | 4000 | 3000 | 59000 | 25500 | 20000 | -0.5 | -0.5 | -0.5 | 5 | 5 | 5
YLS8000PR | AlMg3 | 1.5 | N2 | ST 2.0 |  | F120 | F120 | 1 | 1 | 1 | 8000 | 10000 | 10000 | 36000 | 23000 | 11500 | 2 | 2 | 2 | 6 | 6 | 6
YLS8000PR | AlMg3 | 1.5 | O2 | ST 2.0 |  | F120 | F120 | 1 | 1 | 1 | 8000 | 4000 | 3000 | 44000 | 30000 | 20000 | 0.5 | 0.5 | 0.5 | 7 | 7 | 7
YLS8000PR | AlMg3 | 1.5 | N2 | DL 3.0 |  | F85 | F85 | 3 | 3 | 3 | 8000 | 6000 | 5000 | 24000 | 11000 | 9000 | 4 | 8 | 8 | 10 | 8 | 8
YLS8000PR | AlMg3 | 1.5 | AIR | ST 2.0 |  | F120 | F120 | 1.5 | 1.5 | 1.5 | 8000 | 4000 | 3000 | 40000 | 23000 | 11500 | -1 | -1 | -1 | 5 | 5 | 5
YLS8000PR | AlMg3 | 2 | O2 | ST 2.0 |  | F120 | F120 | 1 | 1 | 1 | 8000 | 4000 | 3000 | 44000 | 30000 | 20000 | 0.5 | 0.5 | 0.5 | 7 | 7 | 7
YLS8000PR | AlMg3 | 2 | N2 | ST 2.0 |  | F85 | F85 | 1 | 1 | 1 | 8000 | 10000 | 10000 | 31440 | 19650 | 10000 | 0 | 0 | 0 | 8 | 8 | 8
YLS8000PR | AlMg3 | 2 | N2 | DL 3.0 |  | F85 | F85 | 3 | 3 | 3 | 8000 | 6000 | 5000 | 17000 | 11000 | 9000 | 8 | 8 | 8 | 10 | 8 | 8
YLS8000PR | AlMg3 | 2 | AIR | ST 2.0 |  | F85 | F85 | 1.5 | 1.5 | 1.5 | 8000 | 4000 | 3000 | 37000 | 19650 | 9000 | -0.5 | -0.5 | -0.5 | 5 | 5 | 5
YLS8000PR | AlMg3 | 2.5 | O2 | ST 2.0 |  | F120 | F120 | 1 | 0.8 | 0.8 | 8000 | 4000 | 4000 | 36000 | 22000 | 17000 | 0.5 | 0.5 | 0.5 | 8 | 8 | 8
YLS8000PR | AlMg3 | 2.5 | N2 | ST 2.0 |  | F120 | F120 | 1 | 1 | 1 | 8000 | 10000 | 10000 | 25600 | 16000 | 9000 | 0 | 0 | 0 | 10 | 10 | 10
YLS8000PR | AlMg3 | 2.5 | N2 | DL 3.0 |  | F85 | F85 | 3 | 3 | 3 | 8000 | 6000 | 5000 | 14000 | 9000 | 9000 | 6 | 6 | 6 | 10 | 8 | 8
YLS8000PR | AlMg3 | 2.5 | AIR | ST 2.0 |  | F120 | F120 | 1.5 | 1.5 | 1.5 | 8000 | 4000 | 3000 | 32500 | 16000 | 10000 | -2 | -2 | -2 | 5 | 5 | 5
YLS8000PR | AlMg3 | 3 | O2 | ST 2.5 |  | F120 | F120 | 1 | 1 | 1 | 8000 | 4000 | 3000 | 26000 | 17000 | 12000 | 0 | 0 | 0 | 8 | 8 | 8
YLS8000PR | AlMg3 | 3 | N2 | ST 2.5 |  | F120 | F120 | 1 | 1 | 1 | 8000 | 10000 | 10000 | 16000 | 8000 | 5700 | -0.5 | -0.5 | -0.5 | 8 | 8 | 8
YLS8000PR | AlMg3 | 3 | N2 | DL 3.0 |  | F85 | F85 | 3 | 3 | 3 | 8000 | 6000 | 5000 | 11000 | 9000 | 9000 | 6 | 6 | 6 | 10 | 8 | 8
YLS8000PR | AlMg3 | 3 | AIR | ST 2.5 |  | F120 | F120 | 1.5 | 1.5 | 1.5 | 8000 | 4000 | 3000 | 23500 | 8000 | 5700 | -1.5 | -1.5 | -1.5 | 5 | 5 | 5
YLS8000PR | AlMg3 | 4 | N2 | ST 2.5 |  | F120 | F120 | 1 | 1 | 1 | 8000 | 10000 | 8000 | 13600 | 6000 | 4000 | -1.5 | -1.5 | -1.5 | 10 | 10 | 10
YLS8000PR | AlMg3 | 4 | O2 | ST 2.5 |  | F120 | F120 | 1 | 1 | 1 | 8000 | 4000 | 4000 | 20000 | 12000 | 9000 | -1 | 0 | 0 | 8 | 8 | 8
YLS8000PR | AlMg3 | 4 | AIR | RT 6.0 |  | F120 | F120 | 0.5 | 0.5 | 0.5 | 8000 | 6000 | 4000 | 18000 | 10911 | 6299 | -1 | -1 | -1 | 8 | 8 | 10
YLS8000PR | AlMg3 | 6 | N2 | ST 3.0 |  | F100 | F100 | 1 | 1 | 1 | 8000 | 10000 | 10000 | 6700 | 4500 | 3500 | -3.4 | -3 | -3 | 10 | 10 | 10
YLS8000PR | AlMg3 | 6 | AIR | RT 6.0 |  | F120 | F120 | 0.5 | 0.5 | 0.5 | 8000 | 6000 | 4000 | 9000 | 5619 | 3726 | -2.3 | -2.3 | -2.3 | 10 | 10 | 10
YLS8000PR | AlMg3 | 8 | N2 | ST 3.0 |  | F100 | F100 | 0.8 | 0.8 | 0.8 | 8000 | 10000 | 10000 | 4150 | 2700 | 1800 | -3.4 | -3 | -3 | 15 | 14 | 14
YLS8000PR | AlMg3 | 8 | AIR | RT 6.0 |  | F100 | F100 | 0.8 | 0.8 | 0.8 | 8000 | 10000 | 10000 | 4500 | 2700 | 1800 | -3 | -3 | -3 | 14 | 14 | 14
YLS8000PR | AlMg3 | 10 | N2 | ST 3.0 |  | F100 | F100 | 0.8 | 0.8 | 0.8 | 8000 | 10000 | 10000 | 2550 | 1500 | 1400 | -3.8 | -4 | -4 | 16 | 16 | 16
YLS8000PR | AlMg3 | 10 | AIR | RT 10.0 |  | F55 | F120 | 0.5 | 0.5 | 0.5 | 8000 | 6000 | 4000 | 3800 | 2200 | 1213 | -4 | -4 | -4 | 7 | 7 | 7
YLS8000PR | AlMg3 | 15 | N2 | SMT 3.5 |  | F100 | F100 | 0.4 | 0.6 | 0.6 | 8000 | 10000 | 10000 | 1120 | 1000 | 600 | -4.8 | -6 | -6 | 16 | 16 | 16
YLS8000PR | AlMg3 | 15 | AIR | RT 10.0 |  | F55 | F120 | 0.5 | 0.5 | 0.5 | 8000 | 6000 | 4000 | 1200 | 850 | 450 | -6 | -6 | -6 | 8 | 8 | 8
YLS8000PR | AlMg3 | 20 | N2 | SMT 5.0 |  | F100 | F100 | 0.4 | 0.4 | 0.4 | 8000 | 8000 | 10000 | 720 | 700 | 300 | -6.4 | -6.4 | -7 | 14 | 14 | 12
YLS8000PR | AlMg3 | 20 | AIR | RT 10.0 |  | F55 | F120 | 0.4 | 0.4 | 0.4 | 8000 | 8000 | 8000 | 800 | 700 | 300 | -7 | -8 | -7 | 14 | 14 | 12
YLS8000PR | AlMg3 | 25 | N2 | SMT 5.0 |  | F100 | F100 | 0.4 | 0.4 | 0.4 | 8000 | 8000 | 8000 | 430 | 400 | 200 | -10.6 | -10.6 | -9 | 12 | 12 | 12
YLS8000PR | AlMg3 | 30 | N2 | SMT 5.0 |  | F100 | F100 | 0.4 | 0.4 | 0.4 | 8000 | 10000 | 10000 | 240 | 300 | 200 | -13 | -12 | -10 | 12 | 12 | 12
YLS8000PR | AlMg3 | 5 | N2 | ST 2.5 |  | F120 | F120 | 1 | 1 | 1 | 8000 | 8000 | 8000 | 9600 | 4400 | 3700 | -2.3 | -2 | -2 | 10 | 10 | 10
YLS8000PR | AlMg3 | 5 | AIR | RT 6.0 |  | F120 | F120 | 0.5 | 0.5 | 0.5 | 8000 | 6000 | 4000 | 15000 | 8865 | 5156 | -1 | -1 | -1 | 8 | 8 | 10
YLS8000PR | AlMg3 | 12 | N2 | ST 3.0 |  | F100 | F100 | 0.8 | 0.8 | 0.8 | 8000 | 10000 | 10000 | 1875 | 1200 | 1000 | -3.7 | -4.5 | -4.5 | 16 | 16 | 16
YLS8000PR | AlMg3 | 12 | AIR | RT 10.0 |  | F55 | F120 | 0.5 | 0.5 | 0.5 | 8000 | 6000 | 4000 | 1800 | 1066 | 610 | -5.5 | -5.5 | -5.5 | 8 | 8 | 8
YLS8000PR | AlMg3 | 0.5 | O2 | ST 1.5 |  | F120 | F120 | 1.2 | 1.2 | 1.2 | 8000 | 4000 | 3000 | 60000 | 60000 | 40000 | 0.5 | 0.5 | 0.5 | 5 | 5 | 5
YLS8000PR | AlMg3 | 0.5 | N2 | ST 2.0 |  | F120 | F120 | 1 | 1 | 1 | 8000 | 4000 | 3000 | 40000 | 25500 | 20000 | 2.5 | 2.5 | 2.5 | 4 | 4 | 4
YLS8000PR | AlMg3 | 0.5 | N2 | DL 3.0 |  | F85 | F85 | 3 | 3 | 3 | 8000 | 6000 | 5000 | 34000 | 11000 | 9000 | 4 | 8 | 8 | 10 | 8 | 8
YLS8000PR | AlMg3 | 0.5 | AIR | ST 2.0 |  | F120 | F120 | 1.5 | 1.5 | 1.5 | 8000 | 4000 | 3000 | 59000 | 25500 | 20000 | -0.5 | -0.5 | -0.5 | 5 | 5 | 5
YLS8000PR | AlMg3 | 0.8 | O2 | ST 1.5 |  | F120 | F120 | 1.2 | 1.2 | 1.2 | 8000 | 4000 | 3000 | 60000 | 60000 | 40000 | 0.5 | 0.5 | 0.5 | 5 | 5 | 5
YLS8000PR | AlMg3 | 0.8 | N2 | ST 2.0 |  | F120 | F120 | 1 | 1 | 1 | 8000 | 4000 | 3000 | 40000 | 25500 | 20000 | 2.5 | 2.5 | 2.5 | 4 | 4 | 4
YLS8000PR | AlMg3 | 0.8 | N2 | DL 3.0 |  | F85 | F85 | 3 | 3 | 3 | 8000 | 6000 | 5000 | 34000 | 11000 | 9000 | 4 | 8 | 8 | 10 | 8 | 8
YLS8000PR | AlMg3 | 0.8 | AIR | ST 2.0 |  | F120 | F120 | 1.5 | 1.5 | 1.5 | 8000 | 4000 | 3000 | 59000 | 25500 | 20000 | -0.5 | -0.5 | -0.5 | 5 | 5 | 5
YLS8000PR | AlMg3 | 1.25 | N2 | ST 2.0 |  | F120 | F120 | 1 | 1 | 1 | 8000 | 10000 | 10000 | 37600 | 24000 | 15000 | 2 | 2 | 2 | 6 | 6 | 6
YLS8000PR | AlMg3 | 1.25 | O2 | ST 2.0 |  | F120 | F120 | 1 | 1 | 1 | 8000 | 4000 | 3000 | 44800 | 43000 | 29000 | 0.5 | 0.5 | 0.5 | 7 | 7 | 7
YLS8000PR | AlMg3 | 1.25 | N2 | DL 3.0 |  | F85 | F85 | 3 | 3 | 3 | 8000 | 6000 | 5000 | 30000 | 11000 | 9000 | 4 | 8 | 8 | 10 | 8 | 8
YLS8000PR | AlMg3 | 1.25 | AIR | ST 2.0 |  | F120 | F120 | 1.5 | 1.5 | 1.5 | 8000 | 4000 | 3000 | 40000 | 23000 | 11500 | -1 | -1 | -1 | 5 | 5 | 5
YLS8000PR | X5CrNi18-10_Foil | 1 | N2 | ST 3.0 | NOVACEL | F120 | F120 | 3 | 3 | 3 | 8000 | 4000 | 3000 | 41500 | 35000 | 34000 | -1 | -1 | -1 | 10 | 10 | 10
YLS8000PR | X5CrNi18-10_Foil | 1.5 | N2 | ST 3.0 | NOVACEL | F120 | F120 | 3 | 3 | 3 | 8000 | 4000 | 3000 | 33000 | 16000 | 16000 | -2 | -1 | -1 | 10 | 10 | 10
YLS8000PR | X5CrNi18-10_Foil | 2 | N2 | ST 3.0 | NOVACEL | F120 | F120 | 3 | 3 | 3 | 8000 | 4000 | 3000 | 24500 | 14000 | 12000 | -2.7 | -2 | -2 | 10 | 10 | 10
YLS8000PR | X5CrNi18-10_Foil | 0.8 | N2 | ST 3.0 | NOVACEL | F120 | F120 | 3 | 3 | 3 | 8000 | 4000 | 3000 | 41500 | 35000 | 34000 | -1 | -1 | -1 | 10 | 10 | 10
YLS8000PR | X5CrNi18-10_Foil | 1.25 | N2 | ST 3.0 | NOVACEL | F120 | F120 | 3 | 3 | 3 | 8000 | 4000 | 3000 | 33000 | 16000 | 16000 | -2 | -1 | -1 | 10 | 10 | 10
YLS8000PR | X5CrNi18-10_Foil | 2.5 | N2 | ST 3.0 | NOVACEL | F120 | F120 | 3 | 3 | 3 | 8000 | 4000 | 3000 | 17600 | 12000 | 12000 | -3.5 | -3 | -2.5 | 10 | 10 | 10
YLS8000PR | X5CrNi18-10_Foil | 3 | N2 | ST 3.0 | NOVACEL | F120 | F120 | 3 | 3 | 3 | 8000 | 4000 | 3000 | 17600 | 12000 | 12000 | -3 | -3 | -2.5 | 12 | 12 | 12
YLS8000PR | X5CrNi18-10_Foil | 0.5 | N2 | ST 3.0 | NOVACEL | F120 | F120 | 3 | 3 | 3 | 8000 | 4000 | 3000 | 41500 | 35000 | 34000 | -1 | -1 | -1 | 10 | 10 | 10
YLS8000PR | DX51D+Z275-N-A-C | 5 | N2 | ST 2.5 |  | F120 | F120 | 1.5 | 1.5 | 1.5 | 8000 | 4000 | 3000 | 7800 | 4000 | 2500 | -2 | -2 | -2 | 14 | 14 | 14
YLS8000PR | DX51D+Z275-N-A-C | 1 | N2 | ST 2.0 |  | F120 | F120 | 1.5 | 1.5 | 1.5 | 8000 | 4000 | 3000 | 51500 | 37500 | 30000 | -1 | -0.5 | -0.5 | 10 | 10 | 10
YLS8000PR | DX51D+Z275-N-A-C | 1 | AIR | ST 2.0 |  | F120 | F120 | 1.5 | 1.5 | 1.5 | 8000 | 4000 | 3000 | 48000 | 25500 | 25500 | -0.5 | -0.5 | -0.5 | 5 | 5 | 5
YLS8000PR | DX51D+Z275-N-A-C | 0.5 | N2 | ST 2.0 |  | F120 | F120 | 1.5 | 1.5 | 1.5 | 8000 | 4000 | 3000 | 51500 | 37500 | 30000 | -1 | -0.5 | -0.5 | 10 | 10 | 10
YLS8000PR | DX51D+Z275-N-A-C | 0.5 | AIR | ST 2.0 |  | F120 | F120 | 1.5 | 1.5 | 1.5 | 8000 | 4000 | 3000 | 48000 | 25500 | 25500 | -0.5 | -0.5 | -0.5 | 5 | 5 | 5
YLS8000PR | DX51D+Z275-N-A-C | 1.5 | N2 | ST 2.0 |  | F120 | F120 | 1.5 | 1.5 | 1.5 | 8000 | 4000 | 3000 | 37500 | 25500 | 20400 | -0.5 | -0.5 | -0.5 | 12 | 12 | 12
YLS8000PR | DX51D+Z275-N-A-C | 1.5 | AIR | ST 2.0 |  | F120 | F120 | 1.5 | 1.5 | 1.5 | 8000 | 4000 | 3000 | 48000 | 25500 | 20400 | -0.5 | -0.5 | -0.5 | 5 | 5 | 5
YLS8000PR | DX51D+Z275-N-A-C | 2 | N2 | ST 2.0 |  | F120 | F120 | 1.5 | 1.5 | 1.5 | 8000 | 4000 | 3000 | 31000 | 16500 | 13200 | -1.5 | -1 | -1 | 12 | 12 | 12
YLS8000PR | DX51D+Z275-N-A-C | 2 | AIR | ST 2.0 |  | F120 | F120 | 1.5 | 1.5 | 1.5 | 8000 | 4000 | 3000 | 36000 | 14000 | 12000 | -2 | -2 | -2 | 5 | 5 | 5
YLS8000PR | DX51D+Z275-N-A-C | 3 | N2 | ST 2.0 |  | F120 | F120 | 1.5 | 1.5 | 1.5 | 8000 | 4000 | 3000 | 18500 | 8250 | 6600 | -2.5 | -2.5 | -2.5 | 12 | 12 | 12
YLS8000PR | DX51D+Z275-N-A-C | 3 | AIR | ST 2.0 |  | F120 | F120 | 1.5 | 1.5 | 1.5 | 8000 | 4000 | 3000 | 29500 | 8250 | 6600 | -1 | -2.5 | -2.5 | 5 | 5 | 5
YLS8000PR | DX51D+Z275-N-A-C | 2.5 | N2 | ST 2.0 |  | F120 | F120 | 1.5 | 1.5 | 1.5 | 8000 | 4000 | 3000 | 23000 | 12500 | 10000 | -2 | -2 | -2 | 12 | 12 | 12
YLS8000PR | DX51D+Z275-N-A-C | 2.5 | AIR | ST 2.0 |  | F120 | F120 | 1.5 | 1.5 | 1.5 | 8000 | 4000 | 3000 | 36000 | 12500 | 10000 | -2 | -2 | -2 | 5 | 5 | 5
YLS8000PR | DX51D+Z275-N-A-C | 4 | N2 | ST 2.5 |  | F120 | F120 | 1.5 | 1.5 | 1.5 | 8000 | 4000 | 3500 | 14600 | 5400 | 3500 | -2.3 | -2 | -2 | 14 | 14 | 14
YLS8000PR | DX51D+Z275-N-A-C | 0.8 | N2 | ST 2.0 |  | F120 | F120 | 1.5 | 1.5 | 1.5 | 8000 | 4000 | 3000 | 51500 | 37500 | 30000 | -1 | -0.5 | -0.5 | 10 | 10 | 10
YLS8000PR | DX51D+Z275-N-A-C | 0.8 | AIR | ST 2.0 |  | F120 | F120 | 1.5 | 1.5 | 1.5 | 8000 | 4000 | 3000 | 48000 | 25500 | 25500 | -0.5 | -0.5 | -0.5 | 5 | 5 | 5
YLS8000PR | DX51D+Z275-N-A-C | 1.25 | N2 | ST 2.0 |  | F120 | F120 | 1.5 | 1.5 | 1.5 | 8000 | 4000 | 3000 | 39500 | 30000 | 24000 | -0.5 | -0.5 | -0.5 | 12 | 12 | 12
YLS8000PR | DX51D+Z275-N-A-C | 1.25 | AIR | ST 2.0 |  | F120 | F120 | 1.5 | 1.5 | 1.5 | 8000 | 4000 | 3000 | 48000 | 25500 | 20400 | -0.5 | -0.5 | -0.5 | 5 | 5 | 5
YLS8000PR | S420MC | 5 | O2 | DT 1.5 |  | F55 | F55 | 1.2 | 1.2 | 1.2 | 4000 | 4000 | 3000 | 3200 | 2800 | 2300 | 8 | 6 | 6 | 0.45 | 0.65 | 0.65
YLS8000PR | S420MC | 5 | N2 | ST 2.5 |  | F120 | F120 | 0.8 | 0.8 | 0.8 | 8000 | 6000 | 4000 | 7500 | 5000 | 2800 | -2.5 | -3 | -4 | 16 | 16 | 16
YLS8000PR | S420MC | 5 | N2 | RT 6.0 |  | F120 | F120 | 0.6 | 1.2 | 1.2 | 8000 | 4000 | 4500 | 11000 | 4400 | 3400 | 0 | -1 | -1 | 12 | 14 | 14
YLS8000PR | S420MC | 5 | AIR | ST 3.0 |  | F120 | F120 | 0.5 | 0.5 | 0.5 | 8000 | 6000 | 6000 | 14500 | 10936 | 9666 | 0 | 0 | 0 | 14 | 14 | 14
YLS8000PR | S420MC | 5 | GasMix | RT 6.0 | 2% | F120 | F120 | 0.6 | 1.2 | 1.2 | 8000 | 4000 | 4500 | 11600 | 4400 | 3400 | 0 | -1 | -1 | 12 | 14 | 14
YLS8000PR | S420MC | 12 | O2 | DT 1.5 |  | F55 | F55 | 1.2 | 1.2 | 1.2 | 6000 | 4500 | 3000 | 1800 | 1500 | 1000 | 10.5 | 10.5 | 10.5 | 0.55 | 0.55 | 0.6
YLS8000PR | S420MC | 15 | O2 | DT 1.75 |  | F55 | F100 | 1.5 | 1.5 | 1.5 | 4400 | 3000 | 3600 | 1150 | 1000 | 1000 | 7 | 7 | 7 | 0.6 | 0.6 | 0.6
YLS8000PR | S420MC | 15 | O2 | DT 1.5 | 8 Kw | F55 | F120 | 1.5 | 1.5 | 1.5 | 8000 | 3700 | 3600 | 1450 | 1000 | 1000 | 7 | 7 | 7 | 0.55 | 0.55 | 0.6
YLS8000PR | S420MC | 6 | N2 | ST 2.5 |  | F120 | F120 | 0.6 | 0.6 | 0.8 | 8000 | 4000 | 4000 | 6000 | 4000 | 2000 | -2.7 | -2.5 | -4 | 16 | 14 | 17
YLS8000PR | S420MC | 6 | O2 | DT 1.5 |  | F55 | F55 | 1.2 | 1.2 | 1.2 | 5000 | 4000 | 3000 | 2800 | 2450 | 2000 | 9 | 10.5 | 10.5 | 0.7 | 0.8 | 0.8
YLS8000PR | S420MC | 6 | N2 | RT 6.0 |  | F120 | F120 | 0.6 | 1.2 | 1.2 | 8000 | 6000 | 4500 | 8400 | 4000 | 3000 | -0.5 | -1 | -0.5 | 12 | 14 | 14
YLS8000PR | S420MC | 6 | AIR | ST 3.0 |  | F120 | F120 | 0.5 | 1.2 | 1.2 | 8000 | 6000 | 6000 | 9300 | 6685 | 6172 | 0 | -0.5 | -0.5 | 12 | 10 | 10
YLS8000PR | S420MC | 6 | GasMix | RT 6.0 | 2% | F120 | F120 | 0.6 | 1.2 | 1.2 | 8000 | 6000 | 4500 | 8900 | 4000 | 3000 | -0.5 | -1 | -0.5 | 12 | 14 | 14
YLS8000PR | S420MC | 8 | N2 | ST 3.0 |  | F120 | F120 | 0.8 | 0.8 | 0.8 | 8000 | 10000 | 4500 | 2550 | 2100 | 700 | -5.2 | -2.8 | -4 | 17 | 19 | 17
YLS8000PR | S420MC | 8 | O2 | DT 1.5 |  | F55 | F55 | 1.2 | 1.2 | 1.2 | 5000 | 4500 | 3500 | 2500 | 2150 | 1650 | 9.5 | 9.5 | 9.5 | 0.65 | 0.5 | 0.6
YLS8000PR | S420MC | 8 | N2 | RT 6.0 |  | F120 | F120 | 0.6 | 0.6 | 0.6 | 8000 | 8000 | 4500 | 3600 | 3000 | 700 | -4.2 | -4.4 | -4.4 | 16 | 16 | 16
YLS8000PR | S420MC | 8 | AIR | ST 3.0 |  | F85 | F85 | 0.5 | 0.5 | 0.5 | 8000 | 8000 | 6000 | 5600 | 5972 | 3781 | 0 | -2 | -1.5 | 12 | 10 | 12
YLS8000PR | S420MC | 8 | GasMix | RT 6.0 | 2% | F120 | F120 | 0.6 | 0.6 | 0.6 | 8000 | 8000 | 4500 | 3800 | 3000 | 700 | -4.2 | -4.4 | -4.4 | 16 | 16 | 16
YLS8000PR | S420MC | 10 | N2 | ST 3.0 |  | F120 | F120 | 0.4 | 0.4 | 3 | 8000 | 10000 | 6000 | 1300 | 2000 | 110 | -8.5 | -4.7 | -8 | 16 | 16 | 16
YLS8000PR | S420MC | 10 | O2 | DT 1.5 |  | F55 | F55 | 1.2 | 1.2 | 1.2 | 6000 | 4000 | 3000 | 2200 | 1900 | 1650 | 10.5 | 10.5 | 10.5 | 0.7 | 0.7 | 0.7
YLS8000PR | S420MC | 10 | N2 | RT 10.0 |  | F120 | F120 | 0.5 | 0.5 | 0.5 | 8000 | 5000 | 6000 | 2900 | 1200 | 700 | -4.5 | -4 | -5 | 14 | 14 | 10
YLS8000PR | S420MC | 10 | AIR | ST 3.0 |  | F85 | F85 | 0.5 | 0.5 | 0.5 | 8000 | 8000 | 8000 | 3000 | 3000 | 3000 | -2.4 | -2.4 | -2.4 | 12 | 12 | 12
YLS8000PR | S420MC | 10 | GasMix | RT 10.0 | 2% | F120 | F120 | 0.5 | 0.5 | 0.5 | 8000 | 5000 | 6000 | 3100 | 1200 | 700 | -4.5 | -4 | -5 | 14 | 14 | 10
YLS8000PR | S420MC | 20 | O2 | DT 2.5 | Coll 70 | F55 | F70 | 1.5 | 1.2 | 1.2 | 4200 | 4000 | 3500 | 850 | 850 | 850 | 12.5 | 12.5 | 12.5 | 0.6 | 0.5 | 0.55
YLS8000PR | S420MC | 20 | O2 | DT 1.75 | 8 Kw | F100 | F100 | 1.5 | 1.5 | 1.5 | 8000 | 8000 | 8000 | 1100 | 1100 | 1100 | 10 | 10 | 10 | 0.65 | 0.7 | 0.7
YLS8000PR | S420MC | 25 | O2 | SMT 4.0 |  | F55 | F120 | 1.5 | 1.2 | 1.5 | 5200 | 6000 | 4800 | 740 | 750 | 700 | 5 | 5.5 | 5 | 0.6 | 0.45 | 0.6
YLS8000PR | S420MC | 25 | O2 | DT 2 | 8 Kw | F100 | F100 | 1.5 | 1.5 | 1.5 | 8000 | 8000 | 8000 | 850 | 799 | 799 | 10 | 10 | 10 | 0.55 | 0.55 | 0.55
YLS8000PR | S420MC | 4 | O2 | DT 1.5 |  | F100 | F100 | 1.2 | 1.2 | 1.2 | 3800 | 3800 | 3400 | 3000 | 3500 | 2800 | 6.2 | 7 | 7 | 0.35 | 0.45 | 0.45
YLS8000PR | S420MC | 4 | N2 | ST 2.5 |  | F120 | F120 | 0.8 | 0.8 | 0.8 | 8000 | 6000 | 4000 | 8650 | 5200 | 3800 | -2 | -2.9 | -3.3 | 17 | 17 | 17
YLS8000PR | S420MC | 4 | N2 | RT 6.0 |  | F120 | F120 | 0.6 | 1.2 | 1.2 | 8000 | 4000 | 4000 | 14000 | 5400 | 3500 | 0.5 | -3 | -3 | 14 | 14 | 14
YLS8000PR | S420MC | 4 | AIR | ST 3.0 |  | F120 | F120 | 0.5 | 0.5 | 0.5 | 8000 | 6000 | 4000 | 16500 | 14064 | 7852 | 0 | 0 | 0 | 12 | 12 | 12
YLS8000PR | S420MC | 4 | GasMix | RT 6.0 | 2% | F120 | F120 | 0.6 | 1.2 | 1.2 | 8000 | 4000 | 4000 | 15000 | 5400 | 3500 | 0.5 | -3 | -3 | 14 | 14 | 14
YLS8000PR | DC01 | 1 | N2 | ST 2.0 |  | F120 | F120 | 1.2 | 1.2 | 1.2 | 8000 | 4000 | 3000 | 55000 | 28000 | 24000 | -0.5 | -1 | -1 | 12 | 10 | 10
YLS8000PR | DC01 | 1 | O2 | ST 1.5 |  | F120 | F120 | 1.2 | 1.2 | 1.2 | 1000 | 800 | 700 | 8000 | 6500 | 5600 | 2 | 2 | 2 | 4.5 | 4.5 | 4.5
YLS8000PR | DC01 | 1 | AIR | ST 2.0 |  | F120 | F120 | 1.5 | 1.5 | 1.5 | 8000 | 4000 | 3000 | 55000 | 32000 | 32000 | 0.5 | 0.5 | 0.5 | 5 | 5 | 5
YLS8000PR | DC01 | 1 | GasMix | ST 2.0 | 2% | F120 | F120 | 1.2 | 1.2 | 1.2 | 8000 | 4000 | 3000 | 58500 | 28000 | 24000 | -0.5 | -1 | -1 | 12 | 10 | 10
YLS8000PR | DC01 | 1.5 | N2 | ST 2.0 |  | F120 | F120 | 1.2 | 1.2 | 1.2 | 8000 | 4000 | 3000 | 38500 | 25500 | 20400 | -0.5 | -0.5 | -0.5 | 12 | 12 | 12
YLS8000PR | DC01 | 1.5 | O2 | ST 1.5 |  | F120 | F120 | 1.2 | 1.2 | 1.2 | 1100 | 900 | 700 | 6200 | 5000 | 4400 | 2 | 2 | 2 | 4 | 4 | 4
YLS8000PR | DC01 | 1.5 | AIR | ST 2.0 |  | F120 | F120 | 1.5 | 1.5 | 1.5 | 8000 | 4000 | 3000 | 40000 | 32000 | 32000 | -1.5 | -1.5 | -1.5 | 5 | 5 | 5
YLS8000PR | DC01 | 1.5 | GasMix | ST 2.0 | 2% | F120 | F120 | 1.2 | 1.2 | 1.2 | 8000 | 4000 | 3000 | 40000 | 25500 | 20400 | -0.5 | -0.5 | -0.5 | 12 | 12 | 12
YLS8000PR | DC01 | 2 | N2 | ST 2.0 |  | F120 | F120 | 1.2 | 1.2 | 1.2 | 8000 | 4000 | 3000 | 35000 | 16500 | 10000 | -0.5 | -1.5 | -1.5 | 12 | 10 | 10
YLS8000PR | DC01 | 2 | O2 | ST 1.5 |  | F100 | F100 | 1.2 | 1.2 | 1.2 | 1200 | 900 | 850 | 4600 | 4400 | 3800 | 2 | 2 | 2 | 3 | 2.5 | 2.5
YLS8000PR | DC01 | 2 | AIR | ST 2.0 |  | F120 | F120 | 1.5 | 1.5 | 1.5 | 8000 | 4000 | 3000 | 32000 | 20000 | 16800 | -2.5 | -2.5 | -2.5 | 5 | 5 | 5
YLS8000PR | DC01 | 2 | GasMix | ST 2.0 | 2% | F120 | F120 | 1.2 | 1.2 | 1.2 | 8000 | 4000 | 3000 | 38500 | 16500 | 10000 | -0.5 | -1.5 | -1.5 | 12 | 10 | 10
YLS8000PR | DC01 | 2.5 | N2 | ST 2.0 |  | F120 | F120 | 1.2 | 1.2 | 1.2 | 8000 | 4000 | 3000 | 27500 | 20000 | 16800 | -0.5 | -0.5 | -0.5 | 14 | 14 | 14
YLS8000PR | DC01 | 2.5 | O2 | ST 1.5 |  | F120 | F120 | 1.2 | 1.2 | 1.2 | 1100 | 900 | 750 | 4700 | 3750 | 3300 | 2 | 2 | 2 | 4 | 4 | 4
YLS8000PR | DC01 | 2.5 | AIR | ST 2.0 |  | F120 | F120 | 1.5 | 1.5 | 1.5 | 8000 | 4000 | 3000 | 22000 | 15000 | 11000 | -3 | -3 | -3 | 5 | 5 | 5
YLS8000PR | DC01 | 2.5 | GasMix | ST 2.0 | 2% | F120 | F120 | 1.2 | 1.2 | 1.2 | 8000 | 4000 | 3000 | 29000 | 20000 | 16800 | -0.5 | -0.5 | -0.5 | 14 | 14 | 14
YLS8000PR | DC01 | 3 | N2 | ST 2.0 |  | F120 | F120 | 0.8 | 0.8 | 1.2 | 8000 | 3800 | 3000 | 18000 | 9000 | 6000 | 0 | -1.8 | -2 | 16 | 16 | 16
YLS8000PR | DC01 | 3 | O2 | ST 2.0 |  | F100 | F100 | 1.2 | 1.2 | 1.2 | 1900 | 1200 | 1100 | 4200 | 3500 | 3000 | 3 | 3 | 3 | 2 | 2 | 2
YLS8000PR | DC01 | 3 | N2 | RT 6.0 |  | F120 | F120 | 1.2 | 1.2 | 1.2 | 8000 | 5000 | 3000 | 24000 | 12000 | 6000 | -0.5 | -1 | -1 | 15 | 15 | 15
YLS8000PR | DC01 | 3 | AIR | ST 2.0 |  | F120 | F120 | 1.5 | 1.5 | 1.5 | 8000 | 4000 | 4000 | 12500 | 6000 | 4000 | -4 | -4 | -4 | 5 | 5 | 5
YLS8000PR | DC01 | 3 | GasMix | RT 6.0 | 2% | F120 | F120 | 1.2 | 1.2 | 1.2 | 8000 | 5000 | 3000 | 25500 | 12000 | 6000 | -0.5 | -1 | -1 | 15 | 15 | 15
YLS8000PR | DC01 | 4 | O2 | DT 1.5 |  | F100 | F100 | 1.2 | 1.2 | 1.2 | 3800 | 3800 | 3400 | 3000 | 3000 | 2800 | 6.2 | 7 | 7 | 0.35 | 0.45 | 0.45
YLS8000PR | DC01 | 4 | N2 | ST 2.5 |  | F120 | F120 | 0.8 | 0.8 | 0.8 | 8000 | 6000 | 4000 | 8650 | 5200 | 3800 | -2 | -2.9 | -3.3 | 17 | 17 | 17
YLS8000PR | DC01 | 4 | N2 | RT 6.0 |  | F120 | F120 | 0.6 | 1.2 | 1.2 | 8000 | 4000 | 4000 | 14000 | 5400 | 3500 | 0.5 | -3 | -3 | 14 | 14 | 14
YLS8000PR | DC01 | 4 | AIR | ST 3.0 |  | F120 | F120 | 0.5 | 0.5 | 0.5 | 8000 | 6000 | 4000 | 16500 | 14064 | 7852 | 0 | 0 | 0 | 12 | 12 | 12
YLS8000PR | DC01 | 4 | GasMix | RT 6.0 | 2% | F120 | F120 | 0.6 | 1.2 | 1.2 | 8000 | 4000 | 4000 | 15000 | 5400 | 3500 | 0.5 | -3 | -3 | 14 | 14 | 14
YLS8000PR | DC01 | 5 | N2 | ST 2.5 |  | F120 | F120 | 0.8 | 0.8 | 0.8 | 8000 | 6000 | 4000 | 7500 | 5000 | 2800 | -2.5 | -3 | -4 | 16 | 16 | 16
YLS8000PR | DC01 | 5 | O2 | DT 1.5 |  | F55 | F55 | 1.2 | 1.2 | 1.2 | 4000 | 4000 | 3000 | 3200 | 2800 | 2300 | 8 | 6 | 6 | 0.45 | 0.65 | 0.65
YLS8000PR | DC01 | 5 | N2 | RT 6.0 |  | F120 | F120 | 0.6 | 1.2 | 1.2 | 8000 | 4000 | 4500 | 11000 | 4400 | 3400 | 0 | -1 | -1 | 12 | 14 | 14
YLS8000PR | DC01 | 5 | AIR | ST 3.0 |  | F120 | F120 | 0.5 | 0.5 | 0.5 | 8000 | 6000 | 6000 | 14500 | 10936 | 9666 | 0 | 0 | 0 | 14 | 14 | 14
YLS8000PR | DC01 | 5 | GasMix | RT 6.0 | 2% | F120 | F120 | 0.6 | 1.2 | 1.2 | 8000 | 4000 | 4500 | 11600 | 4400 | 3400 | 0 | -1 | -1 | 12 | 14 | 14
YLS8000PR | DC01 | 1.25 | O2 | ST 1.5 |  | F120 | F120 | 1.2 | 1.2 | 1.2 | 1100 | 900 | 700 | 6200 | 5000 | 4400 | 2 | 2 | 2 | 4 | 4 | 4
YLS8000PR | DC01 | 1.25 | AIR | ST 2.0 |  | F120 | F120 | 1.5 | 1.5 | 1.5 | 8000 | 4000 | 3000 | 40000 | 32000 | 32000 | -1.5 | -1.5 | -1.5 | 5 | 5 | 5
YLS8000PR | DC01 | 1.25 | N2 | ST 2.0 |  | F120 | F120 | 1.2 | 1.2 | 1.2 | 8000 | 4000 | 3000 | 45000 | 28000 | 30000 | -0.5 | -0.5 | -0.5 | 10 | 10 | 1
YLS8000PR | DC01 | 1.25 | GasMix | ST 2.0 | 2% | F120 | F120 | 1.2 | 1.2 | 1.2 | 8000 | 4000 | 3000 | 47000 | 28000 | 30000 | -0.5 | -0.5 | -0.5 | 10 | 10 | 1
YLS8000PR | DC01 | 0.5 | N2 | ST 2.0 |  | F120 | F120 | 1.2 | 1.2 | 1.2 | 8000 | 4000 | 3000 | 55000 | 28000 | 24000 | -1 | -1 | -1 | 12 | 10 | 10
YLS8000PR | DC01 | 0.5 | O2 | ST 1.5 |  | F120 | F120 | 1.2 | 1.2 | 1.2 | 1000 | 800 | 700 | 8000 | 6500 | 5600 | 2 | 2 | 2 | 4.5 | 4.5 | 4.5
YLS8000PR | DC01 | 0.5 | AIR | ST 2.0 |  | F120 | F120 | 1.5 | 1.5 | 1.5 | 8000 | 4000 | 3000 | 55000 | 32000 | 32000 | 0.5 | 0.5 | 0.5 | 5 | 5 | 5
YLS8000PR | DC01 | 0.5 | GasMix | ST 2.0 | 2% | F120 | F120 | 1.2 | 1.2 | 1.2 | 8000 | 4000 | 3000 | 58500 | 28000 | 24000 | -1 | -1 | -1 | 12 | 10 | 10
YLS8000PR | DC01 | 0.8 | N2 | ST 2.0 |  | F120 | F120 | 1.2 | 1.2 | 1.2 | 8000 | 4000 | 3000 | 55000 | 28000 | 24000 | -1 | -1 | -1 | 12 | 10 | 10
YLS8000PR | DC01 | 0.8 | O2 | ST 1.5 |  | F120 | F120 | 1.2 | 1.2 | 1.2 | 1000 | 800 | 700 | 8000 | 6500 | 5600 | 2 | 2 | 2 | 4.5 | 4.5 | 4.5
YLS8000PR | DC01 | 0.8 | AIR | ST 2.0 |  | F120 | F120 | 1.5 | 1.5 | 1.5 | 8000 | 4000 | 3000 | 55000 | 32000 | 32000 | 0.5 | 0.5 | 0.5 | 5 | 5 | 5
YLS8000PR | DC01 | 0.8 | GasMix | ST 2.0 | 2% | F120 | F120 | 1.2 | 1.2 | 1.2 | 8000 | 4000 | 3000 | 58500 | 28000 | 24000 | -1 | -1 | -1 | 12 | 10 | 10
YLS8000PR | X5CrNi18-10 | 1 | N2 | ST 2.0 |  | F120 | F120 | 0.8 | 0.8 | 0.8 | 8000 | 4000 | 3000 | 60000 | 46000 | 34000 | -0.8 | -0.5 | -0.5 | 10 | 10 | 10
YLS8000PR | X5CrNi18-10 | 1 | AIR | ST 2.0 |  | F120 | F120 | 1.5 | 1.5 | 1.5 | 8000 | 4000 | 3000 | 50000 | 30000 | 30000 | 0.5 | 0.5 | -0.5 | 5 | 5 | 5
YLS8000PR | X5CrNi18-10 | 1.5 | N2 | ST 2.0 |  | F120 | F120 | 0.8 | 0.8 | 0.8 | 8000 | 4000 | 3000 | 48750 | 30000 | 24000 | -1 | -1 | -1 | 10 | 10 | 10
YLS8000PR | X5CrNi18-10 | 1.5 | AIR | ST 2.0 |  | F120 | F120 | 1.5 | 1.5 | 1.5 | 8000 | 4000 | 3000 | 37000 | 18500 | 10000 | 0 | 0 | -1.5 | 5 | 5 | 5
YLS8000PR | X5CrNi18-10 | 2 | N2 | ST 2.0 |  | F120 | F120 | 0.8 | 0.8 | 0.8 | 8000 | 4000 | 3000 | 39500 | 20000 | 16800 | -1.5 | -1.5 | -1.5 | 10 | 10 | 10
YLS8000PR | X5CrNi18-10 | 2 | AIR | ST 2.0 |  | F120 | F120 | 1.5 | 1.5 | 1.5 | 8000 | 4000 | 3000 | 32500 | 18500 | 10000 | -0.5 | -0.5 | -1.5 | 5 | 5 | 5
YLS8000PR | X5CrNi18-10 | 2.5 | N2 | ST 2.0 |  | F120 | F120 | 0.8 | 0.8 | 0.8 | 8000 | 4000 | 3000 | 28500 | 18000 | 10000 | -1.5 | -1.5 | -1.5 | 14 | 14 | 14
YLS8000PR | X5CrNi18-10 | 2.5 | AIR | ST 2.0 |  | F120 | F120 | 1.5 | 1.5 | 1.5 | 8000 | 4000 | 3000 | 24500 | 16000 | 10000 | -1 | -1 | -1.5 | 5 | 5 | 5
YLS8000PR | X5CrNi18-10 | 3 | N2 | ST 2.5 |  | F120 | F120 | 1.4 | 0.8 | 0.8 | 8000 | 4000 | 3000 | 22000 | 6000 | 4000 | -1.5 | -1.5 | -1.5 | 8 | 10 | 10
YLS8000PR | X5CrNi18-10 | 3 | N2 | RT 4.0 |  | F120 | F120 | 0.6 | 1.2 | 1.2 | 8000 | 6000 | 3000 | 25000 | 12000 | 3000 | -0.5 | -0.5 | -0.5 | 14 | 14 | 14
YLS8000PR | X5CrNi18-10 | 3 | AIR | ST 2.0 |  | F120 | F120 | 1.5 | 1.5 | 1.5 | 8000 | 4000 | 3000 | 15500 | 10000 | 10000 | -1.5 | -1.5 | -1.5 | 5 | 5 | 5
YLS8000PR | X5CrNi18-10 | 4 | N2 | ST 2.5 |  | F120 | F120 | 0.8 | 0.8 | 0.8 | 8000 | 4000 | 3000 | 7500 | 5200 | 3500 | -2.3 | -2.3 | -2.3 | 12 | 12 | 12
YLS8000PR | X5CrNi18-10 | 4 | N2 | RT 6.0 |  | F120 | F120 | 0.6 | 0.8 | 0.8 | 8000 | 4000 | 4000 | 18000 | 5400 | 3500 | -0.5 | -0.5 | -0.5 | 14 | 14 | 14
YLS8000PR | X5CrNi18-10 | 4 | AIR | RT 6.0 |  | F120 | F120 | 0.5 | 0.5 | 0.5 | 8000 | 6000 | 4000 | 16800 | 12598 | 8400 | -1 | -1 | -1 | 10 | 10 | 10
YLS8000PR | X5CrNi18-10 | 5 | N2 | ST 2.5 |  | F120 | F120 | 0.8 | 0.8 | 0.8 | 8000 | 4000 | 3000 | 6700 | 3500 | 2500 | -2.7 | -2.7 | -2.7 | 14 | 14 | 14
YLS8000PR | X5CrNi18-10 | 5 | N2 | RT 6.0 |  | F120 | F120 | 0.4 | 0.4 | 0.4 | 8000 | 4000 | 4000 | 13600 | 4000 | 3500 | -0.5 | -0.5 | -0.5 | 14 | 14 | 14
YLS8000PR | X5CrNi18-10 | 5 | AIR | RT 6.0 |  | F120 | F120 | 0.5 | 0.5 | 0.5 | 8000 | 6000 | 4000 | 13600 | 10199 | 6800 | -0.5 | -0.5 | -0.5 | 10 | 12 | 12
YLS8000PR | X5CrNi18-10 | 6 | N2 | ST 2.5 |  | F120 | F120 | 0.8 | 0.8 | 0.8 | 8000 | 3000 | 2500 | 5500 | 3500 | 1200 | -4.2 | -3.7 | -3.7 | 14 | 14 | 14
YLS8000PR | X5CrNi18-10 | 6 | N2 | RT 6.0 |  | F120 | F120 | 0.4 | 0.4 | 0.4 | 8000 | 6000 | 4500 | 7200 | 4000 | 3000 | -2 | -2 | -2 | 11 | 14 | 14
YLS8000PR | X5CrNi18-10 | 6 | AIR | RT 6.0 |  | F120 | F120 | 0.5 | 0.5 | 0.5 | 8000 | 6000 | 4000 | 9000 | 6406 | 3763 | -2 | -2 | -2 | 10 | 10 | 10
YLS8000PR | X5CrNi18-10 | 8 | N2 | RT 6.0 |  | F120 | F120 | 0.4 | 0.4 | 0.4 | 8000 | 4000 | 3000 | 4500 | 1400 | 1000 | -3.6 | -3 | -3 | 16 | 14 | 14
YLS8000PR | X5CrNi18-10 | 8 | N2 | ST 3.0 |  | F120 | F120 | 0.8 | 0.8 | 0.8 | 8000 | 4500 | 3000 | 3300 | 2200 | 1000 | -5 | -5 | -5 | 16 | 12 | 12
YLS8000PR | X5CrNi18-10 | 8 | AIR | RT 10.0 |  | F100 | F120 | 0.5 | 0.5 | 0.5 | 8000 | 6000 | 4000 | 4300 | 3150 | 1885 | -3.7 | -3.7 | -3.7 | 10 | 10 | 10
YLS8000PR | X5CrNi18-10 | 10 | N2 | SMT 3.5 |  | F100 | F120 | 0.6 | 0.8 | 0.8 | 8000 | 4500 | 4000 | 2650 | 870 | 720 | -7 | -6.2 | -6.2 | 14 | 14 | 14
YLS8000PR | X5CrNi18-10 | 10 | N2 | RT 10.0 |  | F100 | F120 | 0.4 | 0.4 | 0.4 | 8000 | 4500 | 4000 | 3700 | 870 | 720 | -3.9 | -4 | -4 | 12 | 14 | 14
YLS8000PR | X5CrNi18-10 | 10 | AIR | RT 10.0 |  | F100 | F120 | 0.5 | 0.5 | 0.5 | 8000 | 6000 | 4000 | 3200 | 2200 | 1300 | -4 | -4 | -4 | 10 | 10 | 10
YLS8000PR | X5CrNi18-10 | 12 | N2 | SMT 3.5 |  | F100 | F100 | 0.6 | 0.6 | 0.6 | 8000 | 4000 | 4000 | 1900 | 540 | 350 | -7.7 | -9.5 | -10 | 14 | 14 | 12
YLS8000PR | X5CrNi18-10 | 12 | N2 | RT 10.0 |  | F100 | F120 | 0.4 | 0.4 | 0.4 | 8000 | 4000 | 4000 | 2200 | 540 | 350 | -5 | -5 | -5 | 12 | 8 | 8
YLS8000PR | X5CrNi18-10 | 12 | AIR | RT 10.0 |  | F100 | F100 | 0.5 | 0.5 | 0.5 | 8000 | 6000 | 4000 | 2300 | 1678 | 967 | -4.8 | -6 | -6 | 10 | 10 | 10
YLS8000PR | X5CrNi18-10 | 15 | N2 | SMT 5.0 |  | F100 | F100 | 0.4 | 0.4 | 0.4 | 8000 | 6000 | 4500 | 1400 | 600 | 300 | -9.2 | -11 | -11 | 15 | 12 | 10
YLS8000PR | X5CrNi18-10 | 15 | N2 | RT 10.0 |  | F100 | F100 | 0.4 | 0.4 | 0.8 | 8000 | 6000 | 4500 | 1500 | 600 | 300 | -4 | -7 | -7 | 14 | 8 | 8
YLS8000PR | X5CrNi18-10 | 15 | AIR | RT 10.0 |  | F100 | F100 | 0.4 | 0.4 | 0.4 | 8000 | 6000 | 4000 | 1400 | 1077 | 536 | -6.3 | -7.3 | -7.3 | 10 | 10 | 10
YLS8000PR | X5CrNi18-10 | 20 | N2 | SMT 5.0 |  | F100 | F100 | 0.4 | 0.4 | 0.4 | 8000 | 8000 | 10000 | 600 | 700 | 200 | -13 | -12.4 | -14 | 16 | 16 | 10
YLS8000PR | X5CrNi18-10 | 20 | AIR | RT 10.0 |  | F100 | F100 | 0.4 | 0.4 | 0.8 | 8000 | 6000 | 4500 | 750 | 600 | 300 | -10.3 | -7 | -7 | 8 | 8 | 8
YLS8000PR | X5CrNi18-10 | 25 | N2 | SMT 5.0 |  | F100 | F120 | 0.4 | 0.4 | 0.4 | 8000 | 10000 | 6000 | 575 | 700 | 170 | -9 | -9 | -14 | 12 | 12 | 10
YLS8000PR | X5CrNi18-10 | 25 | AIR | SMT 5.0 |  | F100 | F120 | 0.4 | 0.4 | 0.4 | 8000 | 6000 | 6000 | 500 | 170 | 170 | -9 | -9 | -14 | 12 | 12 | 10
YLS8000PR | X5CrNi18-10 | 0.5 | N2 | ST 2.0 |  | F120 | F120 | 0.8 | 0.8 | 0.8 | 8000 | 4000 | 3000 | 60000 | 46000 | 34000 | -0.8 | -0.5 | -0.5 | 10 | 10 | 10
YLS8000PR | X5CrNi18-10 | 0.5 | AIR | ST 2.0 |  | F120 | F120 | 1.5 | 1.5 | 1.5 | 8000 | 4000 | 3000 | 50000 | 30000 | 30000 | 0.5 | 0.5 | -0.5 | 5 | 5 | 5
YLS8000PR | X5CrNi18-10 | 0.8 | N2 | ST 2.0 |  | F120 | F120 | 0.8 | 0.8 | 0.8 | 8000 | 4000 | 3000 | 60000 | 46000 | 34000 | -0.8 | -0.5 | -0.5 | 10 | 10 | 10
YLS8000PR | X5CrNi18-10 | 0.8 | AIR | ST 2.0 |  | F120 | F120 | 1.5 | 1.5 | 1.5 | 8000 | 4000 | 3000 | 50000 | 30000 | 30000 | 0.5 | 0.5 | -0.5 | 5 | 5 | 5
YLS8000PR | X5CrNi18-10 | 1.25 | N2 | ST 2.0 |  | F120 | F120 | 0.8 | 0.8 | 0.8 | 8000 | 4000 | 3000 | 49750 | 37000 | 28000 | -1 | -1 | -1 | 10 | 10 | 10
YLS8000PR | X5CrNi18-10 | 1.25 | AIR | ST 2.0 |  | F120 | F120 | 1.5 | 1.5 | 1.5 | 8000 | 4000 | 3000 | 37000 | 18500 | 10000 | 0 | 0 | -1.5 | 5 | 5 | 5
YLS8000PR | Startup | 6 | N2 | ST 3.0 |  | F120 | F120 | 4 | 4 | 0.8 | 500 | 500 | 3000 | 8000 | 8000 | 1500 | 4 | 4 | -3 | 2 | 2 | 16
YLS8000PR | Startup | 6 | O2 | DT 1.5 |  | F55 | F55 | 1.2 | 1.2 | 1.2 | 4000 | 3000 | 2000 | 2800 | 2700 | 1300 | 9 | 9 | 9 | 0.6 | 0.6 | 0.6
YLS8000PR | Startup2 | 6 | O2 | DT 1.5 |  | F55 | F55 | 1.2 | 1.2 | 1.2 | 4000 | 3000 | 2000 | 2800 | 2700 | 1300 | 9 | 9 | 9 | 0.6 | 0.6 | 0.6